## Sheet1
Strain | Stress (100kPa) | Dislocation Position Avg (Å) |  | Dislocation Velocity (m/s)
0 | 0 | 483 |  | 0
0.006067416 | 909.770697 | 317 | 166 | 553.3333
0.01213483 | 1696.618905 | 24 | 293 | 976.6667
0.01820225 | 2234.90179 | 349 | 363.738 | 1212.46
0.02426966 | 2693.683385 | 565 | 472.738 | 1575.793
0.03033708 | 3073.282694 | 49 | 516 | 1720
0.03640449 | 3412.808587 | 189 | 548.738 | 1829.127
0.04247191 | 3699.961457 | 318 | 559.738 | 1865.793
0.04853933 | 3961.614621 | 437 | 569.738 | 1899.127
0.05460674 | 4251.976197 | 544 | 581.738 | 1939.127
0.06067416 | 4525.392273 | 650 | 582.738 | 1942.46
0.06674157 | 4773.47068 | 45 | 605 | 2016.667
0.07280899 | 5020.905607 | 137 | 596.738 | 1989.127
0.0788764 | 5296.770699 | 217 | 608.738 | 2029.127
0.08494382 | 5528.972816 | 284 | 621.738 | 2072.46
0.09101124 | 5780.622154 | 356 | 616.738 | 2055.793
0.09707865 | 5972.32753 | 424 | 620.738 | 2069.127
0.1031461 | 6211.964181 | 480 | 632.738 | 2109.127
0.1092135 | 6418.567098 | 538 | 630.738 | 2102.46
0.1152809 | 6641.617327 | 601 | 625.738 | 2085.793
0.1213483 | 6883.666628 | -50 | 651 | 2170
0.1274157 | 7048.163371 | -10 | 648.738 | 2162.46
0.1334831 | 7275.229133 | 42 | 636.738 | 2122.46
0.1395506 | 7455.029833 | 84 | 646.738 | 2155.793
0.145618 | 7652.794126 | 129 | 643.738 | 2145.793
0.1516854 | 7826.957252 | 169 | 648.738 | 2162.46
0.1577528 | 7205.864127 | 211 | 646.738 | 2155.793
0.1638202 | 6398.5455 | 273 | 626.738 | 2089.127
0.1698876 | 5527.359599 | 336 | 625.738 | 2085.793
0.1759551 | 5227.442672 | 421 | 603.738 | 2012.46
0.1820225 | 5501.192093 | 490 | 619.738 | 2065.793
0.1880899 | 5747.705186 | 562 | 616.738 | 2055.793
0.1941573 | 5927.079687 | -76 | 638 | 2126.667
0.2002247 | 6111.564191 | 0 | 612.738 | 2042.46
0.2062921 | 6349.043448 | 57 | 631.738 | 2105.793
0.2123596 | 6590.016566 | 116 | 629.738 | 2099.127
0.218427 | 6753.829132 | 169 | 635.738 | 2119.127
0.2244944 | 6954.394012 | 217 | 640.738 | 2135.793
0.2305618 | 7197.492999 | 265 | 640.738 | 2135.793
0.2366292 | 7371.086129 | 313 | 640.738 | 2135.793
0.2426966 | 7464.738926 | 347 | 654.738 | 2182.46
0.248764 | 6489.001279 | 394 | 641.738 | 2139.127
0.2548315 | 5425.22147 | 450 | 632.738 | 2109.127
0.2608989 | 5143.472975 | 534 | 604.738 | 2015.793
0.2669663 | 5177.783692 | -82 | 616 | 2053.333
0.2730337 | 5383.841075 | -16 | 622.738 | 2075.793
0.2791011 | 5631.382698 | 65 | 607.738 | 2025.793
0.2851685 | 5855.346148 | 126 | 627.738 | 2092.46
0.291236 | 5628.199264 | 199 | 615.738 | 2052.46
0.2973034 | 5797.569139 | 263 | 624.738 | 2082.46
0.3033708 | 6004.864287 | 330 | 621.738 | 2072.46
0.3094382 | 6246.428489 | 388 | 630.738 | 2102.46
0.3155056 | 6437.770675 | 440 | 636.738 | 2122.46
0.321573 | 6518.610915 | 508 | 620.738 | 2069.127
0.3276404 | 6701.011641 | 563 | 633.738 | 2112.46
0.3337079 | 6910.139709 | 613 | 638.738 | 2129.127
0.3397753 | 7099.331093 | 659 | 642.738 | 2142.46
0.3458427 | 7297.078831 | 703 | 644.738 | 2149.127
0.3519101 | 6953.955963 | 742 | 649.738 | 2165.793
0.3579775 | 7094.194231 | 790 | 640.738 | 2135.793
0.3640449 | 7264.476255 | 145 | 645 | 2150
0.3701124 | 6914.424989 | 172 | 661.738 | 2205.793
0.3761798 | 5671.722295 | 230 | 630.738 | 2102.46
0.3822472 | 5770.33072 | 289 | 629.738 | 2099.127
0.3883146 | 5948.245364 | 354 | 623.738 | 2079.127
0.394382 | 6200.394141 | 411 | 631.738 | 2105.793
0.4004494 | 6364.746894 | 478 | 621.738 | 2072.46
0.4065169 | 6597.650391 | 540 | 626.738 | 2089.127
0.4125843 | 6792.834239 | 595 | 633.738 | 2112.46
0.4186517 | 6976.845976 | 645 | 638.738 | 2129.127
0.4247191 | 7214.520261 | 687 | 646.738 | 2155.793
0.4307865 | 7411.371445 | 58 | 629 | 2096.667
0.4368539 | 6682.825815 | 100 | 646.738 | 2155.793
0.4429213 | 6490.705212 | 136 | 652.738 | 2175.793
0.4489888 | 6541.770558 | 188 | 636.738 | 2122.46
0.4550562 | 6454.886669 | 231 | 645.738 | 2152.46
0.4611236 | 6006.858984 | 291 | 628.738 | 2095.793
0.467191 | 5733.759249 | 353 | 626.738 | 2089.127
0.4732584 | 5658.077966 | 418 | 623.738 | 2079.127
0.4793258 | 5752.112443 | 486 | 620.738 | 2069.127
0.4853933 | 5997.338059 | 539 | 635.738 | 2119.127
0.4914607 | 6241.567217 | 603 | 624.738 | 2082.46
0.4975281 | 6419.787861 | 663 | 628.738 | 2095.793
0.5035955 | 6648.809014 | 709 | 642.738 | 2142.46
0.5096629 | 6844.834553 | 67 | 642 | 2140
0.5157303 | 7051.499652 | 109 | 646.738 | 2155.793
0.5217978 | 7264.482839 | 150 | 647.738 | 2159.127
0.5278652 | 7079.498362 | 194 | 644.738 | 2149.127
0.5339326 | 6484.37781 | 233 | 649.738 | 2165.793
0.54 | 6411.159412 | 276 | 645.738 | 2152.46
0.5460674 | 6621.899953 | 330 | 634.738 | 2115.793
0.5521348 | 6589.643973 | 375 | 643.738 | 2145.793
0.5582022 | 6564.830751 | 419 | 644.738 | 2149.127
0.5642697 | 5752.162647 | 464 | 643.738 | 2145.793
0.5703371 | 5786.165245 | 515 | 637.738 | 2125.793
0.5764045 | 5975.613694 | 585 | 618.738 | 2062.46
0.5824719 | 5955.55442 | 648 | 625.738 | 2085.793
0.5885393 | 6208.019588 | 18 | 630 | 2100
0.5946067 | 6340.424455 | 69 | 637.738 | 2125.793
0.6006742 | 6583.959769 | 119 | 638.738 | 2129.127
0.6067416 | 6807.732977 | 153 | 654.738 | 2182.46
0.612809 | 6620.928633 | 200 | 641.738 | 2139.127
0.6188764 | 5858.980468 | 246 | 642.738 | 2142.46
0.6249438 | 5992.448555 | 297 | 637.738 | 2125.793
0.6310112 | 6220.150184 | 360 | 625.738 | 2085.793
0.6370787 | 6366.58588 | 406 | 642.738 | 2142.46
0.6431461 | 6575.739933 | 453 | 641.738 | 2139.127
0.6492135 | 6809.368918 | 496 | 645.738 | 2152.46
0.6552809 | 6894.119987 | 535 | 649.738 | 2165.793
0.6613483 | 6400.566008 | 588 | 635.738 | 2119.127
0.6674157 | 5920.166238 | 643 | 633.738 | 2112.46
0.6734831 | 5852.15299 | 7 | 636 | 2120
0.6795506 | 5916.894221 | 64 | 631.738 | 2105.793
0.685618 | 6122.214302 | 122 | 630.738 | 2102.46
0.6916854 | 6157.449336 | 177 | 633.738 | 2112.46
0.6977528 | 6181.905658 | 227 | 638.738 | 2129.127
0.7038202 | 6406.748306 | 288 | 627.738 | 2092.46
0.7098876 | 6544.08857 | 333 | 643.738 | 2145.793
0.7159551 | 6734.185497 | 384 | 637.738 | 2125.793
0.7220225 | 6879.033695 | 425 | 647.738 | 2159.127
0.7280899 | 6826.544518 | 472 | 641.738 | 2139.127
0.7341573 | 7038.222291 | 521 | 639.738 | 2132.46
0.7402247 | 6998.515116 | 560 | 649.738 | 2165.793
0.7462921 | 7102.431228 | 603 | 645.738 | 2152.46
0.7523596 | 6833.400881 | -52 | 655 | 2183.333
0.758427 | 6958.547606 | -12 | 648.738 | 2162.46
0.7644944 | 7136.557658 | 44 | 632.738 | 2109.127
0.7705618 | 6033.330318 | 88 | 644.738 | 2149.127
0.7766292 | 5175.89634 | 142 | 634.738 | 2115.793
0.7826966 | 5074.926758 | 218 | 612.738 | 2042.46
0.788764 | 4938.778539 | 280 | 626.738 | 2089.127
0.7948315 | 5484.329539 | 377 | 591.738 | 1972.46
0.8008989 | 5905.714265 | 444 | 621.738 | 2072.46
0.8069663 | 5957.338632 | 515 | 617.738 | 2059.127
0.8130337 | 6053.500321 | 579 | 624.738 | 2082.46
0.8191011 | 6244.205356 | -40 | 619 | 2063.333
0.8251685 | 6493.592763 | 17 | 631.738 | 2105.793
0.831236 | 6726.615005 | 70 | 635.738 | 2119.127
0.8373034 | 6955.813312 | 128 | 630.738 | 2102.46
0.8433708 | 6624.807653 | 185 | 631.738 | 2105.793
0.8494382 | 5866.445201 | 226 | 647.738 | 2159.127
0.8555056 | 5779.928511 | 284 | 630.738 | 2102.46
0.861573 | 6055.283725 | 350 | 622.738 | 2075.793
0.8676404 | 5913.284931 | 427 | 611.738 | 2039.127
0.8737079 | 5129.511551 | 475 | 640.738 | 2135.793
0.8797753 | 4985.603972 | 542 | 621.738 | 2072.46
0.8858427 | 4931.128565 | -81 | 623 | 2076.667
0.8919101 | 5170.457264 | 34 | 573.738 | 1912.46
0.8979775 | 5435.72581 | 112 | 610.738 | 2035.793
0.9040449 | 5696.94617 | 208 | 592.738 | 1975.793
0.9101124 | 5915.46145 | 277 | 619.738 | 2065.793
0.9161798 | 6128.306405 | 347 | 618.738 | 2062.46
0.9222472 | 6324.368163 | 421 | 614.738 | 2049.127
0.9283146 | 6525.217399 | 483 | 626.738 | 2089.127
0.934382 | 6735.954292 | 548 | 623.738 | 2079.127
0.9404494 | 6857.061439 | 599 | 637.738 | 2125.793
0.9465169 | 6982.914479 | 656 | 631.738 | 2105.793
0.9525843 | 7126.9152 | 714 | 630.738 | 2102.46
0.9586517 | 7238.80561 | 757 | 645.738 | 2152.46
0.9647191 | 7280.123806 | 800 | 645.738 | 2152.46
0.9707865 | 6496.305307 | 148 | 652 | 2173.333
0.9768539 | 5663.885308 | 178 | 658.738 | 2195.793
0.9829213 | 5128.148622 | 237 | 629.738 | 2099.127
0.9889888 | 4633.257341 | 310 | 615.738 | 2052.46
0.9950562 | 4073.440738 | 383 | 615.738 | 2052.46
1.001124 | 3808.655753 | 470 | 601.738 | 2005.793
1.007191 | 4041.26816 | 600 | 558.738 | 1862.46
1.013258 | 4359.718497 | 716 | 572.738 | 1909.127
1.019326 | 4621.804515 | 142 | 574 | 1913.333
1.025393 | 4880.40669 | 268 | 562.738 | 1875.793
1.031461 | 5136.188262 | 365 | 591.738 | 1972.46
1.037528 | 5330.44418 | 444 | 609.738 | 2032.46
1.043596 | 5594.090753 | 522 | 610.738 | 2035.793
1.049663 | 5806.033718 | 606 | 604.738 | 2015.793
1.05573 | 6030.944217 | 680 | 614.738 | 2049.127
1.061798 | 6235.902078 | 733 | 635.738 | 2119.127
1.067865 | 6438.886835 | 106 | 627 | 2090
1.073933 | 6685.626088 | 163 | 631.738 | 2105.793
1.08 | 6893.185924 | 217 | 634.738 | 2115.793