## Sheet1
Strain | Stress (100kPa) | Dislocation Position Avg (Å) |  | Dislocation Velocity (m/s)
0 | 0 | 507 |  | 0
0.006067416 | 1043.456346 | 461 | 46 | 766.6667
0.01213483 | 2110.160346 | 384 | 77 | 1283.333
0.01820225 | 3151.098933 | 295 | 89 | 1483.333
0.02426966 | 4125.656355 | 176 | 119 | 1983.333
0.03033708 | 5048.719883 | 57 | 119 | 1905.793
0.03640449 | 6054.078002 | 626 | 119.738 | 2082.46
0.04247191 | 6920.70338 | 501 | 125 | 2125.793
0.04853933 | 7829.075492 | 359 | 142 | 2155.793
0.05460674 | 8704.772986 | 227 | 132 | 2205.793
0.06067416 | 9265.515122 | 99 | 128 | 2212.46
0.06674157 | 9185.429488 | 653 | 134.738 | 2185.793
0.07280899 | 8008.57533 | 526 | 127 | 2155.793
0.0788764 | 6235.655586 | 392 | 134 | 2115.793
0.08494382 | 4579.299781 | 269 | 123 | 2043.333
0.09101124 | 3564.560666 | 153 | 116 | 1985.793
0.09707865 | 3744.36486 | 40 | 113 | 1939.127
0.1031461 | 4359.352627 | 619 | 109.738 | 1952.46
0.1092135 | 4790.304638 | 499 | 120 | 2025.793
0.1152809 | 5448.868567 | 372 | 127 | 2082.46
0.1213483 | 6000.621713 | 234 | 138 | 2145.793
0.1274157 | 6564.646359 | 104 | 130 | 2145.793
0.1334831 | 7076.195537 | 664 | 128.738 | 2155.793
0.1395506 | 7267.972936 | 544 | 120 | 2122.46
0.145618 | 7277.943865 | 414 | 130 | 2145.793
0.1516854 | 6858.862638 | 286 | 128 | 2186.667
0.1577528 | 6302.990158 | 149 | 137 | 2149.127
0.1638202 | 5523.973785 | 8 | 141 | 2172.46
0.1698876 | 5249.205765 | 588 | 108.738 | 2139.127
0.1759551 | 5427.944734 | 451 | 137 | 2125.793
0.1820225 | 5497.397847 | 333 | 118 | 2085.793
0.1880899 | 5570.344015 | 200 | 133 | 2162.46
0.1941573 | 5715.279907 | 71 | 129 | 2099.127
0.2002247 | 5665.782382 | 628 | 131.738 | 2152.46
0.2062921 | 5923.640892 | 510 | 118 | 2132.46
0.2123596 | 6041.543378 | 376 | 134 | 2149.127
0.218427 | 6121.996402 | 249 | 127 | 2142.46
0.2244944 | 5930.548863 | 115 | 134 | 2152.46
0.2305618 | 6032.31686 | 674 | 129.738 | 2122.46
0.2366292 | 5988.053621 | 553 | 121 | 2125.793
0.2426966 | 5989.168679 | 428 | 125 | 2109.127
0.248764 | 5999.528874 | 300 | 128 | 2096.667
0.2548315 | 5996.372164 | 171 | 129 | 2045.793
0.2608989 | 5834.769669 | 45 | 126 | 2069.127
0.2669663 | 5792.137601 | 628 | 105.738 | 2029.127
0.2730337 | 5634.718131 | 496 | 132 | 2015.793
0.2791011 | 5508.921918 | 380 | 116 | 1995.793
0.2851685 | 5460.86217 | 255 | 125 | 2070
0.291236 | 5374.907758 | 135 | 120 | 2075.793
0.2973034 | 5386.152225 | 7 | 128 | 2045.793
0.3033708 | 5306.998712 | 562 | 133.738 | 2072.46
0.3094382 | 5436.281716 | 455 | 107 | 2122.46
0.3155056 | 5516.24084 | 322 | 133 | 2092.46
0.321573 | 5644.388502 | 187 | 135 | 2075.793
0.3276404 | 5674.650632 | 68 | 119 | 2162.46
0.3337079 | 5948.70124 | 628 | 128.738 | 2175.793
0.3397753 | 6083.727726 | 495 | 133 | 2142.46
0.3458427 | 6153.799744 | 358 | 137 | 2188.253
0.3519101 | 6063.833061 | 233 | 125 | 2179.127
0.3579775 | 5864.247709 | 789 | 132.738 | 2172.46
0.3640449 | 5796.333527 | 663 | 126 | 2132.46
0.3701124 | 5807.519622 | 532 | 131 | 2159.127
0.3761798 | 5592.586585 | 407 | 125 | 2136.667
0.3822472 | 5332.539402 | 274 | 133 | 2112.46
0.3883146 | 5152.237254 | 148 | 126 | 2102.46
0.394382 | 5130.090204 | 718 | 118.738 | 2109.127
0.4004494 | 5125.362565 | 590 | 128 | 2075.793
0.4065169 | 5104.756432 | 463 | 127 | 2089.127
0.4125843 | 5139.355514 | 340 | 123 | 2086.667
0.4186517 | 5121.260564 | 210 | 130 | 2079.127
0.4247191 | 5263.9699 | 92 | 118 | 2102.46
0.4307865 | 5395.004062 | 655 | 125.738 | 2112.46
0.4368539 | 5316.037165 | 521 | 134 | 2085.793
0.4429213 | 5275.86566 | 395 | 126 | 2092.46
0.4489888 | 5332.572073 | 273 | 122 | 2050
0.4550562 | 5258.752261 | 153 | 120 | 2029.127
0.4611236 | 5138.150637 | 40 | 113 | 2032.46
0.467191 | 5070.227587 | 601 | 127.738 | 2009.127
0.4732584 | 4988.636301 | 474 | 127 | 2039.127
0.4793258 | 5085.88299 | 359 | 115 | 2079.127
0.4853933 | 5107.156576 | 230 | 129 | 2059.127
0.4914607 | 5259.066564 | 105 | 125 | 2072.46
0.4975281 | 5374.995476 | 672 | 121.738 | 2075.793
0.5035955 | 5553.78848 | 541 | 131 | 2119.127
0.5096629 | 5679.33467 | 425 | 116 | 2135.793
0.5157303 | 5712.23835 | 283 | 142 | 2106.667
0.5217978 | 5786.294072 | 153 | 130 | 2105.793
0.5278652 | 5623.444964 | 40 | 113 | 2149.127
0.5339326 | 5268.243664 | 598 | 130.738 | 2105.793
0.54 | 5007.492036 | 469 | 129 | 2102.46
0.5460674 | 4831.420132 | 340 | 129 | 2129.127
0.5521348 | 4744.656762 | 211 | 129 | 2055.793
0.5582022 | 4721.109118 | 90 | 121 | 2025.793
0.5642697 | 4781.277715 | 670 | 108.738 | 1995.793
0.5703371 | 4845.63439 | 550 | 120 | 1975.793
0.5764045 | 4967.51021 | 430 | 120 | 1989.127
0.5824719 | 4964.401076 | 307 | 123 | 2033.333
0.5885393 | 5098.792701 | 182 | 125 | 2025.793
0.5946067 | 5191.356312 | 60 | 122 | 2029.127
0.6006742 | 5181.133676 | 631 | 117.738 | 2009.127
0.6067416 | 5259.464899 | 510 | 121 | 2019.127
0.612809 | 5355.77334 | 393 | 117 | 2039.127
0.6188764 | 5446.44947 | 265 | 128 | 2060
0.6249438 | 5617.953103 | 137 | 128 | 2059.127
0.6310112 | 5806.18989 | 13 | 124 | 2092.46
0.6370787 | 5687.951325 | 581 | 120.738 | 2085.793
0.6431461 | 5713.095098 | 454 | 127 | 2072.46
0.6492135 | 5536.103316 | 328 | 126 | 2085.793
0.6552809 | 5388.866893 | 204 | 124 | 2082.46
0.6613483 | 5217.12989 | 76 | 128 | 2062.46
0.6674157 | 5048.943213 | 645 | 119.738 | 2062.46
0.6734831 | 4777.201294 | 524 | 121 | 2039.127
0.6795506 | 4614.268454 | 398 | 126 | 2009.127
0.685618 | 4466.51367 | 281 | 117 | 2053.333
0.6916854 | 4405.614786 | 162 | 119 | 2019.127
0.6977528 | 4376.579776 | 29 | 133 | 2005.793
0.7038202 | 4451.000629 | 607 | 110.738 | 2035.793
0.7098876 | 4549.205296 | 485 | 122 | 2042.46
0.7159551 | 4749.115237 | 359 | 126 | 2005.793
0.7220225 | 5108.674581 | 238 | 121 | 2075.793
0.7280899 | 5360.539576 | 116 | 122 | 2042.46
0.7341573 | 5473.261186 | 673 | 131.738 | 2045.793
0.7402247 | 5708.743348 | 561 | 112 | 2072.46
0.7462921 | 5815.232961 | 434 | 127 | 2105.793
0.7523596 | 5887.911218 | 305 | 129 | 2073.333
0.758427 | 5758.295645 | 173 | 132 | 2152.46
0.7644944 | 5472.438078 | 51 | 122 | 2082.46
0.7705618 | 5162.468808 | 604 | 135.738 | 2052.46
0.7766292 | 5011.236076 | 498 | 106 | 2009.127
0.7826966 | 4825.00394 | 378 | 120 | 2009.127
0.788764 | 4527.329171 | 259 | 119 | 1960
0.7948315 | 4274.3172 | 137 | 122 | 1972.46
0.8008989 | 4556.862927 | 16 | 121 | 1959.127
0.8069663 | 4757.887543 | 595 | 109.738 | 1982.46
0.8130337 | 5038.948846 | 479 | 116 | 1985.793
0.8191011 | 5248.209677 | 353 | 126 | 1989.127
0.8251685 | 5424.011918 | 230 | 123 | 2045.793
0.831236 | 5702.846607 | 108 | 122 | 2042.46
0.8373034 | 6076.462046 | 670 | 126.738 | 2069.127
0.8433708 | 6023.877006 | 555 | 115 | 2069.127
0.8494382 | 5790.732588 | 421 | 134 | 2099.127
0.8555056 | 5682.502738 | 298 | 123 | 2080
0.861573 | 5638.078016 | 167 | 131 | 2122.46
0.8676404 | 5486.309971 | 46 | 121 | 2082.46
0.8737079 | 5505.66108 | 607 | 127.738 | 2075.793
0.8797753 | 5399.597421 | 485 | 122 | 2062.46
0.8858427 | 5453.734958 | 364 | 121 | 2089.127
0.8919101 | 5462.2452 | 237 | 127 | 2072.46
0.8979775 | 5425.611832 | 108 | 129 | 2065.793
0.9040449 | 5301.989909 | 674 | 122.738 | 2035.793
0.9101124 | 5355.062364 | 554 | 120 | 2039.127
0.9161798 | 5275.482 | 442 | 112 | 2029.127
0.9222472 | 5091.023464 | 314 | 128 | 1983.333
0.9283146 | 4942.941605 | 188 | 126 | 2019.127
0.934382 | 4882.571892 | 79 | 109 | 2065.793
0.9404494 | 4753.151267 | 637 | 130.738 | 2032.46
0.9465169 | 4663.982872 | 511 | 126 | 2002.46
0.9525843 | 4540.332209 | 393 | 118 | 2029.127
0.9586517 | 4489.348141 | 276 | 117 | 1942.46
0.9647191 | 4630.115027 | 159 | 117 | 1919.127
0.9707865 | 4774.450693 | 743 | 104.738 | 1935.793
0.9768539 | 4927.17865 | 624 | 119 | 1949.127
0.9829213 | 5198.785653 | 501 | 123 | 1949.127
0.9889888 | 5341.733642 | 380 | 121 | 2016.667
0.9950562 | 5451.420824 | 263 | 117 | 2009.127
1.001124 | 5311.402519 | 138 | 125 | 2022.46
1.007191 | 5315.695571 | 710 | 116.738 | 2039.127
1.013258 | 5390.961741 | 583 | 127 | 2089.127
1.019326 | 5378.029934 | 457 | 126 | 2085.793
1.025393 | 5269.740709 | 325 | 132 | 2075.793
1.031461 | 5082.058964 | 201 | 124 | 2042.46
1.037528 | 4976.278532 | 776 | 113.738 | 2089.127
1.043596 | 4893.137036 | 659 | 117 | 2025.793
1.049663 | 4821.462967 | 519 | 140 | 2055.793
1.05573 | 4676.262513 | 406 | 113 | 2106.667
1.061798 | 4574.293757 | 273 | 133 | 2075.793
1.067865 | 4379.431478 | 144 | 129 | 2005.793
1.073933 | 4305.636713 | 725 | 107.738 | 2036.408
1.08 | 4425.141814 | 606 | 119 | 1976.322