## Sheet1
Strain ε | Stress σxy (100 kPa) | Dislocation Velocity vd (m/s) | Temperature | 750 K
0 | 0 | 0 | Cell Size | 688.73 Å × 1122.36 Å
0.00603352 | 917.32449 | 498.74671 | Strain Rate | 2e8 s-1
0.01206704 | 1618.98456 | 855.60297
0.01810056 | 2180.78717 | 1193.33121
0.02413408 | 2592.69417 | 1447.97898
0.0301676 | 2954.96578 | 1634.75056
0.03620112 | 3304.99677 | 1738.02667
0.04223464 | 3613.32742 | 1802.94468
0.04826816 | 3899.91023 | 1854.07824
0.05430168 | 4205.08114 | 1889.0228
0.0603352 | 4490.3844 | 1937.33674
0.06636872 | 4743.36141 | 1965.84345
0.07240223 | 4978.97863 | 1995.32534
0.07843575 | 5258.74995 | 2016.87029
0.08446927 | 5481.55348 | 2048.60049
0.09050279 | 5719.52948 | 2050.49144
0.09653631 | 5914.05275 | 2071.23981
0.1025698 | 6124.34226 | 2087.16186
0.1086034 | 6373.83579 | 2100.92117
0.1146369 | 6586.76649 | 2104.71719
0.1206704 | 6802.03951 | 2121.30096
0.1267039 | 6959.85658 | 2133.5113
0.1327374 | 7174.76441 | 2137.09862
0.1387709 | 7358.50403 | 2137.2483
0.1448045 | 7507.85445 | 2123.95973
0.150838 | 7053.73772 | 2097.49694
0.1568715 | 5526.41979 | 2071.22225
0.162905 | 5264.50097 | 2056.33666
0.1689385 | 5274.77519 | 2028.39702
0.1749721 | 5468.8518 | 2042.31775
0.1810056 | 5723.57025 | 2068.71962
0.1870391 | 5933.46374 | 2079.51632
0.1930726 | 6145.45785 | 2085.36998
0.1991061 | 6275.97123 | 2119.61368
0.2051397 | 6506.10636 | 2122.77985
0.2111732 | 6716.19581 | 2111.98349
0.2172067 | 6904.89694 | 2126.16772
0.2232402 | 7087.70666 | 2146.99539
0.2292737 | 7293.27651 | 2136.41416
0.2353073 | 6921.24517 | 2136.06582
0.2413408 | 6785.74325 | 2136.06718
0.2473743 | 6276.00644 | 2127.44363
0.2534078 | 6402.61566 | 2104.56595
0.2594413 | 5825.81691 | 2115.79479
0.2654749 | 5966.59547 | 2108.38944
0.2715084 | 6191.68462 | 2111.48554
0.2775419 | 6424.55539 | 2119.70569
0.2835754 | 6611.0564 | 2134.41754
0.2896089 | 6816.58654 | 2130.72349
0.2956425 | 7026.62736 | 2140.69274
0.301676 | 7237.10498 | 2144.65315
0.3077095 | 7449.01855 | 2143.79105
0.313743 | 6622.21363 | 2117.78851
0.3197765 | 5803.01923 | 2095.96319
0.3258101 | 5457.51452 | 2070.02814
0.3318436 | 5093.17605 | 2055.67146
0.3378771 | 5349.0496 | 2026.8081
0.3439106 | 5525.52539 | 2036.03648
0.3499441 | 5764.59108 | 2058.68265
0.3559777 | 5988.80392 | 2068.95072
0.3620112 | 6191.46705 | 2085.71379
0.3680447 | 6323.92779 | 2109.87034
0.3740782 | 6600.40592 | 2121.71421
0.3801117 | 6772.49252 | 2117.89083
0.3861453 | 6918.85726 | 2130.9275
0.3921788 | 7083.88754 | 2129.57524
0.3982123 | 7157.77031 | 2130.25499
0.4042458 | 6527.35966 | 2125.72794
0.4102793 | 6259.14547 | 2124.05967
0.4163128 | 5922.59959 | 2113.85302
0.4223464 | 6245.73907 | 2114.92959
0.4283799 | 6463.36497 | 2099.56915
0.4344134 | 6389.78074 | 2100.47821
0.4404469 | 6202.02848 | 2098.40874
0.4464804 | 6389.89053 | 2105.86391
0.452514 | 6527.67513 | 2111.21247
0.4585475 | 6692.07603 | 2128.19196
0.464581 | 6870.20241 | 2126.11452
0.4706145 | 6989.6309 | 2147.13634
0.476648 | 7175.24236 | 2153.95849
0.4826816 | 7414.35352 | 2150.8871
0.4887151 | 7512.21293 | 2151.88365
0.4947486 | 7122.09899 | 2133.62676
0.5007821 | 5610.50586 | 2099.83984
0.5068156 | 4716.72626 | 2055.16988
0.5128492 | 4183.61867 | 1993.92091
0.5188827 | 3884.52276 | 1915.81473
0.5249162 | 3821.86715 | 1902.87288
0.5309497 | 3614.04548 | 1878.27279
0.5369832 | 3966.16738 | 1890.55309
0.5430168 | 4284.06442 | 1905.76991
0.5490503 | 4628.78208 | 1961.32335
0.5550838 | 4944.25911 | 1984.90728
0.5611173 | 4942.83393 | 1996.95591
0.5671508 | 5236.34148 | 2001.31955
0.5731844 | 5457.84414 | 2024.89363
0.5792179 | 5681.93155 | 2033.44807
0.5852514 | 5932.49838 | 2038.65597
0.5912849 | 6145.99413 | 2063.96678
0.5973184 | 6359.90433 | 2090.54936
0.603352 | 6564.20414 | 2105.22314
0.6093855 | 6804.37229 | 2117.61181
0.615419 | 6968.94641 | 2126.8738
0.6214525 | 7181.5195 | 2138.06422
0.627486 | 7369.3802 | 2130.67605
0.6335196 | 7569.02452 | 2145.39501
0.6395531 | 7662.69974 | 2148.28182
0.6455866 | 7785.62803 | 2130.60888
0.6516201 | 6712.70526 | 2102.68842
0.6576536 | 5277.10243 | 2082.11899
0.6636872 | 4633.66425 | 2024.74865
0.6697207 | 4043.60767 | 1965.12362
0.6757542 | 3512.17856 | 1884.65979
0.6817877 | 3272.29749 | 1829.41982
0.6878212 | 3280.94908 | 1783.96465
0.6938547 | 3228.12243 | 1760.86475
0.6998883 | 3200.85982 | 1738.42796
0.7059218 | 3231.03769 | 1774.69246
0.7119553 | 3280.28251 | 1771.84165
0.7179888 | 3236.93061 | 1786.04407
0.7240223 | 3533.95612 | 1807.08495
0.7300559 | 3840.0143 | 1854.10216
0.7360894 | 4206.49782 | 1885.0488
0.7421229 | 4461.91039 | 1936.98006
0.7481564 | 4755.81871 | 1970.50408
0.7541899 | 5008.15234 | 2000.80635
0.7602235 | 5217.67485 | 2012.68775
0.766257 | 5477.67204 | 2033.48971
0.7722905 | 5682.65626 | 2055.97966
0.778324 | 5937.65579 | 2071.19593
0.7843575 | 6113.59249 | 2081.70227
0.7903911 | 6345.82961 | 2095.85123
0.7964246 | 6560.23426 | 2111.1579
0.8024581 | 6777.46585 | 2116.62909
0.8084916 | 6962.87267 | 2119.16924
0.8145251 | 7087.38971 | 2136.58928
0.8205587 | 7303.90654 | 2150.54321
0.8265922 | 7470.71043 | 2151.25195
0.8326257 | 7485.9303 | 2156.27267
0.8386592 | 7449.98504 | 2163.12178
0.8446927 | 7159.02928 | 2152.95244
0.8507263 | 7375.81629 | 2147.38897
0.8567598 | 7307.28472 | 2151.0264
0.8627933 | 7522.35577 | 2147.20249
0.8688268 | 7716.60208 | 2159.622
0.8748603 | 7906.33765 | 2157.03038
0.8808939 | 7616.23351 | 2151.68574
0.8869274 | 5763.35724 | 2130.51626
0.8929609 | 6001.41073 | 2121.46777
0.8989944 | 6197.38237 | 2111.35837
0.9050279 | 6408.31119 | 2102.22006
0.9110615 | 6559.63798 | 2092.21875
0.917095 | 6582.236 | 2106.42463
0.9231285 | 6606.31273 | 2106.37613
0.929162 | 6746.36383 | 2099.28543
0.9351955 | 6566.62469 | 2111.15064
0.9412291 | 5737.9603 | 2119.57122
0.9472626 | 5667.64164 | 2101.04631
0.9532961 | 5306.49721 | 2083.71053
0.9593296 | 4855.46023 | 2064.22723
0.9653631 | 4860.97813 | 2022.80421
0.9713966 | 4844.39477 | 2011.67141
0.9774302 | 5059.99917 | 2009.96142
0.9834637 | 5285.31977 | 2015.69352
0.9894972 | 5502.20031 | 2017.46154
0.9955307 | 5353.64129 | 2041.90208
1.001564 | 5511.25751 | 2046.57608
1.007598 | 5765.73612 | 2049.35177
1.013631 | 5996.27061 | 2057.40248
1.019665 | 6211.14521 | 2064.90703
1.025698 | 6423.51799 | 2075.62962
1.031732 | 6607.77801 | 2092.55394
1.037765 | 6811.36422 | 2101.77156
1.043799 | 7013.42795 | 2120.98454
1.049832 | 7208.669 | 2134.84716
1.055866 | 7415.91909 | 2142.26671
1.061899 | 7567.51429 | 2142.55435
1.067933 | 7436.38727 | 2143.20658
1.073966 | 6584.69823 | 2157.13632
1.08 | 5764.6853 | 2105.62876