## Sheet1
Strain ε | Stress σxy (100 kPa) | Dislocation Velocity vd (m/s) | Temperature | 750 K
0 | 0 | 0 | Cell Size | 826.20 Å × 1346.84 Å
0.00603352 | 1083.14418 | 900.67395 | Strain Rate | 6e8 s-1
0.01206704 | 2128.43654 | 1177.44314
0.01810056 | 3092.0475 | 1589.36392
0.02413408 | 4055.4392 | 1837.38397
0.0301676 | 4985.41046 | 1993.00883
0.03620112 | 5916.68715 | 2062.22687
0.04223464 | 6808.63529 | 2141.03316
0.04826816 | 7716.22977 | 2181.07142
0.05430168 | 8590.53932 | 2180.64276
0.0603352 | 9352.87903 | 2162.24514
0.06636872 | 9715.43213 | 2156.73121
0.07240223 | 9049.49086 | 2091.91339
0.07843575 | 6866.05363 | 1938.86206
0.08446927 | 4599.66953 | 1840.5891
0.09050279 | 3394.76327 | 1792.4123
0.09653631 | 3336.77578 | 1801.35272
0.1025698 | 3835.6412 | 1854.15989
0.1086034 | 4512.97122 | 1974.88227
0.1146369 | 5414.09877 | 2082.2928
0.1206704 | 6350.47026 | 2151.7817
0.1267039 | 7174.91349 | 2155.87036
0.1327374 | 7624.30516 | 2143.20308
0.1387709 | 7030.51166 | 2143.91499
0.1448045 | 5981.40849 | 2124.24776
0.150838 | 4696.53524 | 2054.38302
0.1568715 | 4117.13161 | 2015.1415
0.162905 | 4058.88285 | 2007.49177
0.1689385 | 4225.01302 | 2001.28682
0.1749721 | 4526.73663 | 1973.48282
0.1810056 | 4848.59345 | 2003.72976
0.1870391 | 5062.51621 | 2034.22853
0.1930726 | 5383.88059 | 2046.09631
0.1991061 | 5783.68241 | 2053.67816
0.2051397 | 6096.1924 | 2086.52824
0.2111732 | 6363.87363 | 2109.28937
0.2172067 | 6390.29132 | 2128.27826
0.2232402 | 6238.98848 | 2145.95287
0.2292737 | 5914.98462 | 2110.75708
0.2353073 | 5555.93876 | 2102.79416
0.2413408 | 5213.42845 | 2100.41293
0.2473743 | 5106.20971 | 2071.12598
0.2534078 | 5123.32091 | 2071.36519
0.2594413 | 5262.43836 | 2091.50904
0.2654749 | 5167.84577 | 2113.21034
0.2715084 | 5448.7654 | 2110.27787
0.2775419 | 5713.35333 | 2120.85661
0.2835754 | 5722.03924 | 2098.94994
0.2896089 | 5807.50858 | 2124.35259
0.2956425 | 5969.55954 | 2121.14059
0.301676 | 6193.00881 | 2130.59218
0.3077095 | 6130.54655 | 2143.92258
0.313743 | 5856.69715 | 2147.05336
0.3197765 | 5863.95678 | 2133.04044
0.3258101 | 5632.93265 | 2124.18051
0.3318436 | 5413.82904 | 2120.34036
0.3378771 | 5112.20013 | 2062.57554
0.3439106 | 5108.4757 | 2049.9613
0.3499441 | 5164.53357 | 2060.43184
0.3559777 | 5470.31971 | 2055.0842
0.3620112 | 5720.16425 | 2057.41688
0.3680447 | 6050.02115 | 2081.73304
0.3740782 | 6244.4322 | 2090.30416
0.3801117 | 6189.95969 | 2096.39784
0.3861453 | 6002.02844 | 2106.71482
0.3921788 | 5964.56495 | 2055.02879
0.3982123 | 5790.31295 | 2058.85615
0.4042458 | 5408.96437 | 2059.39553
0.4102793 | 5293.30993 | 2008.09063
0.4163128 | 5341.03272 | 1971.08194
0.4223464 | 5284.28103 | 1991.23046
0.4283799 | 5293.85277 | 1995.66108
0.4344134 | 5325.27751 | 2053.11762
0.4404469 | 5551.86722 | 2056.9937
0.4464804 | 5808.43303 | 2093.04925
0.452514 | 5819.43483 | 2089.85008
0.4585475 | 5719.58108 | 2102.62028
0.464581 | 5726.5745 | 2033.95032
0.4706145 | 5798.56587 | 2081.23876
0.476648 | 5680.96943 | 2081.44607
0.4826816 | 5542.01269 | 2114.11804
0.4887151 | 5360.16277 | 2068.7556
0.4947486 | 5167.31432 | 2099.03122
0.5007821 | 4925.59714 | 2041.03311
0.5068156 | 4873.14364 | 2028.49311
0.5128492 | 4933.69322 | 2011.81196
0.5188827 | 4992.39169 | 2046.2646
0.5249162 | 5163.40311 | 2024.58732
0.5309497 | 5461.54048 | 2069.94203
0.5369832 | 5907.9077 | 2045.99246
0.5430168 | 6302.25458 | 2054.83902
0.5490503 | 6611.36208 | 2067.79033
0.5550838 | 6692.81305 | 2120.63232
0.5611173 | 6602.42402 | 2084.42844
0.5671508 | 6570.80768 | 2088.96916
0.5731844 | 6058.84287 | 2071.48991
0.5792179 | 5537.90986 | 2071.44524
0.5852514 | 5222.37474 | 1954.85541
0.5912849 | 4943.64788 | 1928.79219
0.5973184 | 4394.30634 | 1865.1201
0.603352 | 4260.91461 | 1874.60144
0.6093855 | 4250.50502 | 1823.06703
0.615419 | 4292.83498 | 1866.06235
0.6214525 | 4467.55183 | 1907.56005
0.627486 | 4730.78262 | 1999.85286
0.6335196 | 4965.47574 | 1988.35574
0.6395531 | 5032.64166 | 2016.48886
0.6455866 | 5166.07927 | 2061.74233
0.6516201 | 5216.92948 | 2086.27922
0.6576536 | 5577.84408 | 2078.78417
0.6636872 | 5825.89778 | 2070.19157
0.6697207 | 6039.43266 | 2088.93826
0.6757542 | 6002.30445 | 2057.54154
0.6817877 | 6021.03061 | 2035.3162
0.6878212 | 5619.95791 | 2002.5759
0.6938547 | 5377.81553 | 1997.5384
0.6998883 | 4937.96993 | 1977.96187
0.7059218 | 4757.51463 | 1981.79029
0.7119553 | 4709.08374 | 2000.18927
0.7179888 | 4800.05843 | 2010.26129
0.7240223 | 5038.4168 | 2008.83335
0.7300559 | 5147.55707 | 2025.28873
0.7360894 | 5420.30156 | 2024.61554
0.7421229 | 5356.94268 | 1966.22495
0.7481564 | 5164.00153 | 1984.73749
0.7541899 | 4902.38906 | 1989.29361
0.7602235 | 4846.00616 | 1974.74581
0.766257 | 4770.2244 | 1961.76414
0.7722905 | 4813.41442 | 2022.51391
0.778324 | 5042.64361 | 2017.01695
0.7843575 | 5248.22549 | 2040.63202
0.7903911 | 5508.45129 | 2029.46475
0.7964246 | 5496.68338 | 2049.86913
0.8024581 | 5329.27966 | 2044.63905
0.8084916 | 5260.69856 | 2029.11786
0.8145251 | 5001.11471 | 2018.74754
0.8205587 | 4817.44572 | 2015.83966
0.8265922 | 4595.44023 | 2023.95951
0.8326257 | 4736.71709 | 2027.19345
0.8386592 | 4914.10745 | 2047.98057
0.8446927 | 5136.70878 | 2033.8483
0.8507263 | 5380.39795 | 2050.48153
0.8567598 | 5558.75139 | 2039.54459
0.8627933 | 5467.7609 | 2028.94658
0.8688268 | 5209.18336 | 1996.42151
0.8748603 | 4968.34366 | 2006.21187
0.8808939 | 4706.28818 | 2028.42839
0.8869274 | 4786.07898 | 2028.57413
0.8929609 | 5148.43837 | 2029.426
0.8989944 | 5433.75997 | 2078.22719
0.9050279 | 5726.59241 | 2100.85463
0.9110615 | 5962.06092 | 2074.66415
0.917095 | 6048.91672 | 2090.49997
0.9231285 | 5826.87473 | 2095.26626
0.929162 | 5597.65351 | 2054.90887
0.9351955 | 5261.59316 | 2054.80027
0.9412291 | 5107.4946 | 2059.23191
0.9472626 | 4961.77372 | 2029.10845
0.9532961 | 4800.08857 | 1977.6144
0.9593296 | 4633.74885 | 1975.65819
0.9653631 | 4658.84841 | 1957.84846
0.9713966 | 4596.786 | 1911.66882
0.9774302 | 4398.52725 | 1912.1112
0.9834637 | 4305.58 | 1945.6526
0.9894972 | 4318.85368 | 1961.55975
0.9955307 | 4362.48902 | 1962.25886
1.001564 | 4416.17081 | 2016.73182
1.007598 | 4500.78832 | 2010.73671
1.013631 | 4762.29588 | 2027.68909
1.019665 | 5071.03336 | 2027.2738
1.025698 | 5398.36288 | 2048.62294
1.031732 | 5663.58023 | 2035.4207
1.037765 | 5635.9618 | 2080.71633
1.043799 | 5431.49651 | 2076.85799
1.049832 | 5286.98546 | 2083.7291
1.055866 | 5224.56389 | 2030.01043
1.061899 | 4987.78585 | 2052.35447
1.067933 | 4941.20592 | 2007.57778
1.073966 | 5020.85112 | 2109.35697
1.08 | 4908.265 | 1950.7463