## Sheet1
Strain ε | Stress σxy (100 kPa) | Dislocation Velocity vd (m/s) | Temperature | 750 K
0 | 0 | 0 | Cell Size | 516.91 Å × 841.78 Å
0.00603352 | 1152.22195 | 1115.18336 | Strain Rate | 6e8 s-1
0.01206704 | 2031.70216 | 1169.24515
0.01810056 | 2754.68516 | 1540.12942
0.02413408 | 3409.23428 | 1725.36346
0.0301676 | 4056.5909 | 1877.42774
0.03620112 | 4685.42886 | 1983.6694
0.04223464 | 5286.02812 | 2051.28804
0.04826816 | 5871.6731 | 2097.12963
0.05430168 | 6461.34528 | 2127.73433
0.0603352 | 6990.59548 | 2148.64633
0.06636872 | 7565.317 | 2155.02235
0.07240223 | 8141.47086 | 2155.86214
0.07843575 | 8681.02956 | 2137.91607
0.08446927 | 8236.28881 | 2077.68993
0.09050279 | 5747.54597 | 2020.06117
0.09653631 | 4564.41714 | 1962.49786
0.1025698 | 4032.37586 | 1933.35817
0.1086034 | 4088.90739 | 1976.26926
0.1146369 | 4578.43989 | 1993.75826
0.1206704 | 5234.20501 | 2038.56829
0.1267039 | 5758.78334 | 2079.58848
0.1327374 | 6171.92275 | 2126.91495
0.1387709 | 6623.57592 | 2102.85088
0.1448045 | 6912.05826 | 2134.09587
0.150838 | 7106.99331 | 2159.37875
0.1568715 | 7173.78431 | 2162.68954
0.162905 | 6734.53709 | 2140.52608
0.1689385 | 6332.63391 | 2134.31357
0.1749721 | 5471.37214 | 2105.30416
0.1810056 | 5370.8861 | 2079.0463
0.1870391 | 5300.08393 | 2067.05695
0.1930726 | 5452.69739 | 2084.16668
0.1991061 | 5353.95999 | 2092.12152
0.2051397 | 5455.29722 | 2091.21396
0.2111732 | 5278.76104 | 2087.63552
0.2172067 | 5331.60825 | 2105.09928
0.2232402 | 5469.76132 | 2081.2488
0.2292737 | 5632.94518 | 2093.61668
0.2353073 | 6157.26362 | 2098.34641
0.2413408 | 6156.17291 | 2101.4752
0.2473743 | 6284.17301 | 2108.37225
0.2534078 | 5983.10731 | 2116.51102
0.2594413 | 5888.69808 | 2108.56571
0.2654749 | 5521.09039 | 2088.54346
0.2715084 | 5294.85919 | 2047.69752
0.2775419 | 4940.37155 | 2015.6618
0.2835754 | 4702.46972 | 2006.06749
0.2896089 | 4796.25142 | 1986.96533
0.2956425 | 4770.41573 | 2016.56723
0.301676 | 5000.67256 | 2037.72518
0.3077095 | 5069.6104 | 2069.56731
0.313743 | 5135.2885 | 2066.77929
0.3197765 | 5252.54523 | 2073.83565
0.3258101 | 5341.64718 | 2065.42837
0.3318436 | 5304.94821 | 2058.63256
0.3378771 | 5319.71112 | 2069.90222
0.3439106 | 5426.24391 | 2084.57268
0.3499441 | 5595.74967 | 2074.46354
0.3559777 | 5455.07325 | 2080.88613
0.3620112 | 5378.44741 | 2087.67541
0.3680447 | 5345.56636 | 2061.76464
0.3740782 | 5190.11521 | 2052.78095
0.3801117 | 5138.53003 | 2039.30837
0.3861453 | 5203.42589 | 2059.41578
0.3921788 | 5243.43668 | 2047.97116
0.3982123 | 5440.19439 | 2057.01051
0.4042458 | 5487.37005 | 2055.42876
0.4102793 | 5582.21299 | 2053.57745
0.4163128 | 5678.05279 | 2063.11279
0.4223464 | 5725.72991 | 2074.6648
0.4283799 | 5739.03971 | 2102.75888
0.4344134 | 5793.62931 | 2128.82619
0.4404469 | 5812.81233 | 2165.07596
0.4464804 | 5787.01205 | 2168.57445
0.452514 | 5999.08934 | 2167.43216
0.4585475 | 6046.5142 | 2149.36257
0.464581 | 5937.65128 | 2126.19705
0.4706145 | 5885.12391 | 2115.1041
0.476648 | 5913.39557 | 2101.75819
0.4826816 | 5968.59125 | 2128.53066
0.4887151 | 5909.08714 | 2117.7578
0.4947486 | 5983.36343 | 2116.6452
0.5007821 | 5942.20403 | 2084.23698
0.5068156 | 5707.48684 | 2045.95819
0.5128492 | 5687.60122 | 2041.03245
0.5188827 | 5750.51476 | 2053.55018
0.5249162 | 5815.48748 | 2084.56376
0.5309497 | 5900.29199 | 2118.59325
0.5369832 | 5978.72582 | 2169.33813
0.5430168 | 6037.70811 | 2137.42184
0.5490503 | 6080.14882 | 2137.15134
0.5550838 | 5909.90512 | 2114.22995
0.5611173 | 5829.33895 | 2137.53339
0.5671508 | 5891.58344 | 2134.4006
0.5731844 | 5938.24559 | 2161.83656
0.5792179 | 5957.99039 | 2153.12981
0.5852514 | 6038.87799 | 2123.04312
0.5912849 | 6133.32413 | 2103.53646
0.5973184 | 6006.64284 | 2063.32015
0.603352 | 5806.80149 | 2017.64424
0.6093855 | 5752.98257 | 1999.93354
0.615419 | 5608.28486 | 2012.70933
0.6214525 | 5597.14861 | 1986.81825
0.627486 | 5196.49961 | 1984.75033
0.6335196 | 4798.22419 | 1996.22958
0.6395531 | 4420.3206 | 1980.6653
0.6455866 | 4214.26357 | 1990.41049
0.6516201 | 4288.73836 | 1991.49985
0.6576536 | 4561.00295 | 2008.26076
0.6636872 | 4720.81184 | 1997.62952
0.6697207 | 4862.36877 | 2011.30302
0.6757542 | 4936.03173 | 2004.33326
0.6817877 | 4918.43183 | 2011.0056
0.6878212 | 5007.97923 | 1997.97957
0.6938547 | 5083.56114 | 2025.00629
0.6998883 | 5261.85969 | 2033.658
0.7059218 | 5334.32079 | 2038.74853
0.7119553 | 5425.48563 | 2079.61349
0.7179888 | 5508.41941 | 2101.73418
0.7240223 | 5592.18506 | 2136.81367
0.7300559 | 5657.69828 | 2127.47454
0.7360894 | 5625.57722 | 2128.9514
0.7421229 | 5535.79876 | 2082.23977
0.7481564 | 5290.55351 | 2057.34439
0.7541899 | 4836.95798 | 2028.66885
0.7602235 | 4943.16946 | 2004.83017
0.766257 | 4845.46025 | 1958.21504
0.7722905 | 4944.74449 | 1979.27571
0.778324 | 5040.57681 | 1993.4197
0.7843575 | 5137.9702 | 1996.80447
0.7903911 | 5287.2253 | 2018.6899
0.7964246 | 5382.94676 | 2067.41874
0.8024581 | 5429.78146 | 2076.43791
0.8084916 | 5488.63758 | 2085.28986
0.8145251 | 5451.46778 | 2072.80393
0.8205587 | 5061.7068 | 2072.34037
0.8265922 | 5074.54453 | 2061.64428
0.8326257 | 5173.93599 | 2059.73093
0.8386592 | 5310.71019 | 2038.07891
0.8446927 | 5404.02862 | 2063.06918
0.8507263 | 5481.64728 | 2074.3768
0.8567598 | 5584.28649 | 2086.08744
0.8627933 | 5633.64523 | 2078.19084
0.8688268 | 5736.2748 | 2085.08093
0.8748603 | 5767.44531 | 2063.20108
0.8808939 | 5832.49215 | 2060.63391
0.8869274 | 5732.13597 | 2070.97581
0.8929609 | 5847.83504 | 2091.134
0.8989944 | 5894.50856 | 2099.32979
0.9050279 | 6004.54836 | 2125.54411
0.9110615 | 5996.11306 | 2126.85769
0.917095 | 6073.62315 | 2090.67808
0.9231285 | 6089.95819 | 2080.44467
0.929162 | 5887.36168 | 2087.66535
0.9351955 | 5878.37522 | 2076.47282
0.9412291 | 5959.36835 | 2091.91538
0.9472626 | 6047.21781 | 2103.95886
0.9532961 | 6122.82571 | 2119.7212
0.9593296 | 6153.8867 | 2113.28718
0.9653631 | 6294.03554 | 2106.18652
0.9713966 | 6298.78133 | 2116.46151
0.9774302 | 6296.08815 | 2111.40764
0.9834637 | 6243.2532 | 2094.67864
0.9894972 | 6288.03665 | 2106.89764
0.9955307 | 6215.78979 | 2097.4978
1.001564 | 5877.81407 | 2075.00301
1.007598 | 5415.1095 | 2068.02749
1.013631 | 5137.02517 | 2082.40311
1.019665 | 4885.60763 | 2072.28441
1.025698 | 4681.79956 | 2060.34211
1.031732 | 4726.23701 | 2070.34714
1.037765 | 4722.04015 | 2079.44276
1.043799 | 4830.33939 | 2039.9186
1.049832 | 4835.2978 | 2026.83538
1.055866 | 4973.81178 | 2049.37598
1.061899 | 5036.3549 | 2037.6423
1.067933 | 5119.36181 | 2061.82722
1.073966 | 5151.14662 | 2064.99428
1.08 | 5256.52183 | 2158.43423