## Sheet1
Strain ε | Stress σxy (100 kPa) | Dislocation Velocity vd (m/s) | Temperature | 750 K
0 | 0 | 0 | Cell Size | 687.73 Å × 1122.36 Å
0.00603352 | 1015.34702 | 594.13669 | Strain Rate | 2e8 s-1
0.01206704 | 1802.72042 | 897.61723
0.01810056 | 2396.92369 | 1242.64888
0.02413408 | 2879.65147 | 1488.23527
0.0301676 | 3317.90825 | 1712.25134
0.03620112 | 3717.32964 | 1800.65178
0.04223464 | 4065.7854 | 1874.58795
0.04826816 | 4373.73484 | 1925.39348
0.05430168 | 4700.65057 | 1975.56198
0.0603352 | 5027.91995 | 1994.51717
0.06636872 | 5318.45139 | 2023.56909
0.07240223 | 5576.85003 | 2042.25182
0.07843575 | 5865.97419 | 2072.68954
0.08446927 | 6123.7353 | 2078.89542
0.09050279 | 6387.46645 | 2091.60256
0.09653631 | 6657.81264 | 2106.56531
0.1025698 | 6908.4973 | 2119.58265
0.1086034 | 7151.6691 | 2120.053
0.1146369 | 7377.73289 | 2133.01431
0.1206704 | 7579.67885 | 2136.45882
0.1267039 | 7839.8547 | 2143.52129
0.1327374 | 8067.41227 | 2146.51803
0.1387709 | 8294.55443 | 2151.96056
0.1448045 | 8515.73589 | 2153.21719
0.150838 | 8749.45347 | 2163.45771
0.1568715 | 8982.20087 | 2175.20568
0.162905 | 9204.04297 | 2189.28935
0.1689385 | 9385.21982 | 2195.50344
0.1749721 | 9607.69666 | 2197.47425
0.1810056 | 9812.40424 | 2193.75667
0.1870391 | 10026.47135 | 2169.19991
0.1930726 | 10231.71035 | 2127.03219
0.1991061 | 9680.12769 | 2111.4616
0.2051397 | 7332.21132 | 2097.60619
0.2111732 | 6802.72009 | 2097.62483
0.2172067 | 7029.47547 | 2102.92691
0.2232402 | 7282.92624 | 2134.10146
0.2292737 | 7518.82255 | 2142.06678
0.2353073 | 7727.76629 | 2148.54905
0.2413408 | 7970.86337 | 2162.50151
0.2473743 | 8228.20411 | 2161.47881
0.2534078 | 8437.2613 | 2171.9125
0.2594413 | 8670.90232 | 2178.08905
0.2654749 | 8851.97585 | 2185.67135
0.2715084 | 9100.14022 | 2170.46935
0.2775419 | 9321.65408 | 2183.80628
0.2835754 | 9504.04766 | 2141.62977
0.2896089 | 9674.09573 | 2082.92166
0.2956425 | 8518.37498 | 2017.79691
0.301676 | 6827.91941 | 1961.40337
0.3077095 | 5461.40221 | 1895.29551
0.313743 | 5003.47869 | 1857.00719
0.3197765 | 4549.04484 | 1834.35733
0.3258101 | 4159.01914 | 1850.1906
0.3318436 | 3902.33412 | 1868.28336
0.3378771 | 4251.0306 | 1883.65152
0.3439106 | 4589.29766 | 1923.87806
0.3499441 | 4882.21318 | 1973.24633
0.3559777 | 5201.76459 | 1996.89414
0.3620112 | 5476.14819 | 2011.44729
0.3680447 | 5761.62075 | 2044.82771
0.3740782 | 6046.47519 | 2061.7629
0.3801117 | 6279.99939 | 2073.33206
0.3861453 | 6487.17046 | 2075.29926
0.3921788 | 6210.61575 | 2069.37491
0.3982123 | 6305.74425 | 2045.89851
0.4042458 | 6167.43179 | 2030.05715
0.4102793 | 5602.21732 | 1998.59769
0.4163128 | 5057.56732 | 1957.08648
0.4223464 | 4574.45492 | 1896.58254
0.4283799 | 4122.44197 | 1832.41613
0.4344134 | 3784.19298 | 1757.36932
0.4404469 | 3504.49984 | 1703.24841
0.4464804 | 3247.94496 | 1641.35954
0.452514 | 3008.79915 | 1579.58051
0.4585475 | 3028.63715 | 1524.30086
0.464581 | 3081.12393 | 1463.69406
0.4706145 | 2952.83643 | 1428.6087
0.476648 | 2777.91451 | 1441.18922
0.4826816 | 3224.35466 | 1495.26507
0.4887151 | 3608.20709 | 1531.08694
0.4947486 | 3398.17056 | 1607.66386
0.5007821 | 3180.92535 | 1645.14029
0.5068156 | 3513.96331 | 1672.98394
0.5128492 | 3878.56187 | 1729.63587
0.5188827 | 4281.42337 | 1804.58718
0.5249162 | 4615.8059 | 1848.45845
0.5309497 | 4932.99337 | 1912.05145
0.5369832 | 5266.46762 | 1965.31894
0.5430168 | 5547.0551 | 1977.7406
0.5490503 | 5825.74198 | 2000.75203
0.5550838 | 6120.17398 | 2031.22432
0.5611173 | 6418.33209 | 2060.2292
0.5671508 | 6667.03558 | 2072.94459
0.5731844 | 6948.69954 | 2061.31812
0.5792179 | 6528.79862 | 2039.40663
0.5852514 | 6010.93785 | 2002.28946
0.5912849 | 5480.87791 | 1952.93431
0.5973184 | 5024.85043 | 1908.7906
0.603352 | 4562.16462 | 1870.96353
0.6093855 | 4110.70908 | 1810.72346
0.615419 | 3815.11239 | 1751.94364
0.6214525 | 3533.54381 | 1690.70838
0.627486 | 3256.45811 | 1631.5218
0.6335196 | 3087.66613 | 1630.5064
0.6395531 | 2947.47522 | 1618.53172
0.6455866 | 2968.21639 | 1582.60113
0.6516201 | 2873.945 | 1570.08141
0.6576536 | 2835.99267 | 1522.25018
0.6636872 | 2795.40049 | 1448.89451
0.6697207 | 2757.74204 | 1418.07512
0.6757542 | 2696.29498 | 1402.2848
0.6817877 | 2637.64005 | 1386.9616
0.6878212 | 2581.35638 | 1388.49431
0.6938547 | 2607.81856 | 1367.23364
0.6998883 | 2566.24494 | 1343.59841
0.7059218 | 2665.75911 | 1340.5921
0.7119553 | 2642.61307 | 1324.23589
0.7179888 | 2625.47866 | 1300.69399
0.7240223 | 2652.52824 | 1278.41669
0.7300559 | 2682.20141 | 1304.44583
0.7360894 | 2653.14171 | 1302.44409
0.7421229 | 2685.59098 | 1281.12801
0.7481564 | 2867.33621 | 1291.83197
0.7541899 | 2797.45056 | 1333.50553
0.7602235 | 2759.76416 | 1361.02499
0.766257 | 2855.4872 | 1437.5751
0.7722905 | 3317.3914 | 1547.12087
0.778324 | 3624.62099 | 1653.94043
0.7843575 | 3353.70714 | 1693.18359
0.7903911 | 3134.48383 | 1689.36121
0.7964246 | 2990.56354 | 1645.33424
0.8024581 | 2890.95506 | 1573.83044
0.8084916 | 2839.00778 | 1503.65711
0.8145251 | 2730.66152 | 1473.42122
0.8205587 | 2706.20997 | 1442.7521
0.8265922 | 2686.16772 | 1421.94137
0.8326257 | 2680.33869 | 1407.40713
0.8386592 | 2653.34144 | 1404.14611
0.8446927 | 2661.66611 | 1360.67911
0.8507263 | 2826.56758 | 1357.67723
0.8567598 | 2808.29345 | 1350.27929
0.8627933 | 2741.67442 | 1372.82148
0.8688268 | 2667.06384 | 1346.63455
0.8748603 | 2602.68054 | 1364.67403
0.8808939 | 2666.91358 | 1332.0549
0.8869274 | 2733.93108 | 1339.27023
0.8929609 | 2730.75561 | 1322.0347
0.8989944 | 2745.81073 | 1331.87599
0.9050279 | 2731.57408 | 1379.0783
0.9110615 | 2687.22268 | 1393.92093
0.917095 | 2665.5827 | 1398.35369
0.9231285 | 2639.91633 | 1387.66118
0.929162 | 2703.27991 | 1368.95496
0.9351955 | 2925.46812 | 1321.15843
0.9412291 | 2730.01944 | 1336.57185
0.9472626 | 2669.03761 | 1330.49697
0.9532961 | 2672.43606 | 1354.65106
0.9593296 | 2669.90222 | 1372.01156
0.9653631 | 2642.6271 | 1372.20653
0.9713966 | 2789.435 | 1381.41799
0.9774302 | 2711.06066 | 1366.46072
0.9834637 | 2624.58457 | 1325.81282
0.9894972 | 2630.28162 | 1323.38317
0.9955307 | 2676.05546 | 1349.66336
1.001564 | 2754.05202 | 1301.56152
1.007598 | 2860.49154 | 1313.58236
1.013631 | 2773.23466 | 1354.5225
1.019665 | 2725.2058 | 1367.47065
1.025698 | 2642.29766 | 1357.63625
1.031732 | 2594.7792 | 1383.05431
1.037765 | 2661.63099 | 1373.15587
1.043799 | 2687.53707 | 1361.5818
1.049832 | 2696.98206 | 1357.68784
1.055866 | 2671.85829 | 1374.08604
1.061899 | 2662.6731 | 1351.6708
1.067933 | 2759.12178 | 1375.28632
1.073966 | 2717.32825 | 1199.31711
1.08 | 2622.50539 | 1426.40933