## Sheet1
Strain ε | Stress σxy (100 kPa) | Dislocation Velocity vd (m/s) | Temperature | 750 K
0 | 0 | 0 | Cell Size | 687.73 Å × 1122.36 Å
0.00603352 | 909.7707 | 553.33333 | Strain Rate | 2e8 s-1
0.01206704 | 1696.61891 | 976.66667
0.01810056 | 2234.90179 | 1212.46
0.02413408 | 2693.68339 | 1575.79333
0.0301676 | 3073.28269 | 1720
0.03620112 | 3412.80859 | 1829.12667
0.04223464 | 3699.96146 | 1865.79333
0.04826816 | 3961.61462 | 1899.12667
0.05430168 | 4251.9762 | 1939.12667
0.0603352 | 4525.39227 | 1942.46
0.06636872 | 4773.47068 | 2016.66667
0.07240223 | 5020.90561 | 1989.12667
0.07843575 | 5296.7707 | 2029.12667
0.08446927 | 5528.97282 | 2072.46
0.09050279 | 5780.62215 | 2055.79333
0.09653631 | 5972.32753 | 2069.12667
0.1025698 | 6211.96418 | 2109.12667
0.1086034 | 6418.5671 | 2102.46
0.1146369 | 6641.61733 | 2085.79333
0.1206704 | 6883.66663 | 2170
0.1267039 | 7048.16337 | 2162.46
0.1327374 | 7275.22913 | 2122.46
0.1387709 | 7455.02983 | 2155.79333
0.1448045 | 7652.79413 | 2145.79333
0.150838 | 7826.95725 | 2162.46
0.1568715 | 7205.86413 | 2155.79333
0.162905 | 6398.5455 | 2089.12667
0.1689385 | 5527.3596 | 2085.79333
0.1749721 | 5227.44267 | 2012.46
0.1810056 | 5501.19209 | 2065.79333
0.1870391 | 5747.70519 | 2055.79333
0.1930726 | 5927.07969 | 2126.66667
0.1991061 | 6111.56419 | 2042.46
0.2051397 | 6349.04345 | 2105.79333
0.2111732 | 6590.01657 | 2099.12667
0.2172067 | 6753.82913 | 2119.12667
0.2232402 | 6954.39401 | 2135.79333
0.2292737 | 7197.493 | 2135.79333
0.2353073 | 7371.08613 | 2135.79333
0.2413408 | 7464.73893 | 2182.46
0.2473743 | 6489.00128 | 2139.12667
0.2534078 | 5425.22147 | 2109.12667
0.2594413 | 5143.47298 | 2015.79333
0.2654749 | 5177.78369 | 2053.33333
0.2715084 | 5383.84108 | 2075.79333
0.2775419 | 5631.3827 | 2025.79333
0.2835754 | 5855.34615 | 2092.46
0.2896089 | 5628.19926 | 2052.46
0.2956425 | 5797.56914 | 2082.46
0.301676 | 6004.86429 | 2072.46
0.3077095 | 6246.42849 | 2102.46
0.313743 | 6437.77068 | 2122.46
0.3197765 | 6518.61092 | 2069.12667
0.3258101 | 6701.01164 | 2112.46
0.3318436 | 6910.13971 | 2129.12667
0.3378771 | 7099.33109 | 2142.46
0.3439106 | 7297.07883 | 2149.12667
0.3499441 | 6953.95596 | 2165.79333
0.3559777 | 7094.19423 | 2135.79333
0.3620112 | 7264.47626 | 2150
0.3680447 | 6914.42499 | 2205.79333
0.3740782 | 5671.7223 | 2102.46
0.3801117 | 5770.33072 | 2099.12667
0.3861453 | 5948.24536 | 2079.12667
0.3921788 | 6200.39414 | 2105.79333
0.3982123 | 6364.74689 | 2072.46
0.4042458 | 6597.65039 | 2089.12667
0.4102793 | 6792.83424 | 2112.46
0.4163128 | 6976.84598 | 2129.12667
0.4223464 | 7214.52026 | 2155.79333
0.4283799 | 7411.37145 | 2096.66667
0.4344134 | 6682.82582 | 2155.79333
0.4404469 | 6490.70521 | 2175.79333
0.4464804 | 6541.77056 | 2122.46
0.452514 | 6454.88667 | 2152.46
0.4585475 | 6006.85898 | 2095.79333
0.464581 | 5733.75925 | 2089.12667
0.4706145 | 5658.07797 | 2079.12667
0.476648 | 5752.11244 | 2069.12667
0.4826816 | 5997.33806 | 2119.12667
0.4887151 | 6241.56722 | 2082.46
0.4947486 | 6419.78786 | 2095.79333
0.5007821 | 6648.80901 | 2142.46
0.5068156 | 6844.83455 | 2140
0.5128492 | 7051.49965 | 2155.79333
0.5188827 | 7264.48284 | 2159.12667
0.5249162 | 7079.49836 | 2149.12667
0.5309497 | 6484.37781 | 2165.79333
0.5369832 | 6411.15941 | 2152.46
0.5430168 | 6621.89995 | 2115.79333
0.5490503 | 6589.64397 | 2145.79333
0.5550838 | 6564.83075 | 2149.12667
0.5611173 | 5752.16265 | 2145.79333
0.5671508 | 5786.16525 | 2125.79333
0.5731844 | 5975.61369 | 2062.46
0.5792179 | 5955.55442 | 2085.79333
0.5852514 | 6208.01959 | 2100
0.5912849 | 6340.42446 | 2125.79333
0.5973184 | 6583.95977 | 2129.12667
0.603352 | 6807.73298 | 2182.46
0.6093855 | 6620.92863 | 2139.12667
0.615419 | 5858.98047 | 2142.46
0.6214525 | 5992.44856 | 2125.79333
0.627486 | 6220.15018 | 2085.79333
0.6335196 | 6366.58588 | 2142.46
0.6395531 | 6575.73993 | 2139.12667
0.6455866 | 6809.36892 | 2152.46
0.6516201 | 6894.11999 | 2165.79333
0.6576536 | 6400.56601 | 2119.12667
0.6636872 | 5920.16624 | 2112.46
0.6697207 | 5852.15299 | 2120
0.6757542 | 5916.89422 | 2105.79333
0.6817877 | 6122.2143 | 2102.46
0.6878212 | 6157.44934 | 2112.46
0.6938547 | 6181.90566 | 2129.12667
0.6998883 | 6406.74831 | 2092.46
0.7059218 | 6544.08857 | 2145.79333
0.7119553 | 6734.1855 | 2125.79333
0.7179888 | 6879.0337 | 2159.12667
0.7240223 | 6826.54452 | 2139.12667
0.7300559 | 7038.22229 | 2132.46
0.7360894 | 6998.51512 | 2165.79333
0.7421229 | 7102.43123 | 2152.46
0.7481564 | 6833.40088 | 2183.33333
0.7541899 | 6958.54761 | 2162.46
0.7602235 | 7136.55766 | 2109.12667
0.766257 | 6033.33032 | 2149.12667
0.7722905 | 5175.89634 | 2115.79333
0.778324 | 5074.92676 | 2042.46
0.7843575 | 4938.77854 | 2089.12667
0.7903911 | 5484.32954 | 1972.46
0.7964246 | 5905.71427 | 2072.46
0.8024581 | 5957.33863 | 2059.12667
0.8084916 | 6053.50032 | 2082.46
0.8145251 | 6244.20536 | 2063.33333
0.8205587 | 6493.59276 | 2105.79333
0.8265922 | 6726.61501 | 2119.12667
0.8326257 | 6955.81331 | 2102.46
0.8386592 | 6624.80765 | 2105.79333
0.8446927 | 5866.4452 | 2159.12667
0.8507263 | 5779.92851 | 2102.46
0.8567598 | 6055.28373 | 2075.79333
0.8627933 | 5913.28493 | 2039.12667
0.8688268 | 5129.51155 | 2135.79333
0.8748603 | 4985.60397 | 2072.46
0.8808939 | 4931.12857 | 2076.66667
0.8869274 | 5170.45726 | 1912.46
0.8929609 | 5435.72581 | 2035.79333
0.8989944 | 5696.94617 | 1975.79333
0.9050279 | 5915.46145 | 2065.79333
0.9110615 | 6128.30641 | 2062.46
0.917095 | 6324.36816 | 2049.12667
0.9231285 | 6525.2174 | 2089.12667
0.929162 | 6735.95429 | 2079.12667
0.9351955 | 6857.06144 | 2125.79333
0.9412291 | 6982.91448 | 2105.79333
0.9472626 | 7126.9152 | 2102.46
0.9532961 | 7238.80561 | 2152.46
0.9593296 | 7280.12381 | 2152.46
0.9653631 | 6496.30531 | 2173.33333
0.9713966 | 5663.88531 | 2195.79333
0.9774302 | 5128.14862 | 2099.12667
0.9834637 | 4633.25734 | 2052.46
0.9894972 | 4073.44074 | 2052.46
0.9955307 | 3808.65575 | 2005.79333
1.001564 | 4041.26816 | 1862.46
1.007598 | 4359.7185 | 1909.12667
1.013631 | 4621.80452 | 1913.33333
1.019665 | 4880.40669 | 1875.79333
1.025698 | 5136.18826 | 1972.46
1.031732 | 5330.44418 | 2032.46
1.037765 | 5594.09075 | 2035.79333
1.043799 | 5806.03372 | 2015.79333
1.049832 | 6030.94422 | 2049.12667
1.055866 | 6235.90208 | 2119.12667
1.061899 | 6438.88684 | 2090
1.067933 | 6685.62609 | 2105.79333
1.073966 | 6893.18592 | 2115.79333
1.08 | 2622.50539 | 1426.40933