## Sheet1
Strain ε | Stress σxy (100 kPa) | Dislocation Velocity vd (m/s) | Temperature | 750 K
0 | 0 | 0 | Cell Size | 687.73 Å × 1122.36 Å
0.006067416 | 909.7707 | 553.33333 | Strain Rate | 2e8 s-1
0.01213483 | 1696.61891 | 976.66667
0.01820225 | 2234.90179 | 1212.46
0.02426966 | 2693.68339 | 1575.79333
0.03033708 | 3073.28269 | 1720
0.03640449 | 3412.80859 | 1829.12667
0.04247191 | 3699.96146 | 1865.79333
0.04853933 | 3961.61462 | 1899.12667
0.05460674 | 4251.9762 | 1939.12667
0.06067416 | 4525.39227 | 1942.46
0.06674157 | 4773.47068 | 2016.66667
0.07280899 | 5020.90561 | 1989.12667
0.0788764 | 5296.7707 | 2029.12667
0.08494382 | 5528.97282 | 2072.46
0.09101124 | 5780.62215 | 2055.79333
0.09707865 | 5972.32753 | 2069.12667
0.1031461 | 6211.96418 | 2109.12667
0.1092135 | 6418.5671 | 2102.46
0.1152809 | 6641.61733 | 2085.79333
0.1213483 | 6883.66663 | 2170
0.1274157 | 7048.16337 | 2162.46
0.1334831 | 7275.22913 | 2122.46
0.1395506 | 7455.02983 | 2155.79333
0.145618 | 7652.79413 | 2145.79333
0.1516854 | 7826.95725 | 2162.46
0.1577528 | 7205.86413 | 2155.79333
0.1638202 | 6398.5455 | 2089.12667
0.1698876 | 5527.3596 | 2085.79333
0.1759551 | 5227.44267 | 2012.46
0.1820225 | 5501.19209 | 2065.79333
0.1880899 | 5747.70519 | 2055.79333
0.1941573 | 5927.07969 | 2126.66667
0.2002247 | 6111.56419 | 2042.46
0.2062921 | 6349.04345 | 2105.79333
0.2123596 | 6590.01657 | 2099.12667
0.218427 | 6753.82913 | 2119.12667
0.2244944 | 6954.39401 | 2135.79333
0.2305618 | 7197.493 | 2135.79333
0.2366292 | 7371.08613 | 2135.79333
0.2426966 | 7464.73893 | 2182.46
0.248764 | 6489.00128 | 2139.12667
0.2548315 | 5425.22147 | 2109.12667
0.2608989 | 5143.47298 | 2015.79333
0.2669663 | 5177.78369 | 2053.33333
0.2730337 | 5383.84108 | 2075.79333
0.2791011 | 5631.3827 | 2025.79333
0.2851685 | 5855.34615 | 2092.46
0.291236 | 5628.19926 | 2052.46
0.2973034 | 5797.56914 | 2082.46
0.3033708 | 6004.86429 | 2072.46
0.3094382 | 6246.42849 | 2102.46
0.3155056 | 6437.77068 | 2122.46
0.321573 | 6518.61092 | 2069.12667
0.3276404 | 6701.01164 | 2112.46
0.3337079 | 6910.13971 | 2129.12667
0.3397753 | 7099.33109 | 2142.46
0.3458427 | 7297.07883 | 2149.12667
0.3519101 | 6953.95596 | 2165.79333
0.3579775 | 7094.19423 | 2135.79333
0.3640449 | 7264.47626 | 2150
0.3701124 | 6914.42499 | 2205.79333
0.3761798 | 5671.7223 | 2102.46
0.3822472 | 5770.33072 | 2099.12667
0.3883146 | 5948.24536 | 2079.12667
0.394382 | 6200.39414 | 2105.79333
0.4004494 | 6364.74689 | 2072.46
0.4065169 | 6597.65039 | 2089.12667
0.4125843 | 6792.83424 | 2112.46
0.4186517 | 6976.84598 | 2129.12667
0.4247191 | 7214.52026 | 2155.79333
0.4307865 | 7411.37145 | 2096.66667
0.4368539 | 6682.82582 | 2155.79333
0.4429213 | 6490.70521 | 2175.79333
0.4489888 | 6541.77056 | 2122.46
0.4550562 | 6454.88667 | 2152.46
0.4611236 | 6006.85898 | 2095.79333
0.467191 | 5733.75925 | 2089.12667
0.4732584 | 5658.07797 | 2079.12667
0.4793258 | 5752.11244 | 2069.12667
0.4853933 | 5997.33806 | 2119.12667
0.4914607 | 6241.56722 | 2082.46
0.4975281 | 6419.78786 | 2095.79333
0.5035955 | 6648.80901 | 2142.46
0.5096629 | 6844.83455 | 2140
0.5157303 | 7051.49965 | 2155.79333
0.5217978 | 7264.48284 | 2159.12667
0.5278652 | 7079.49836 | 2149.12667
0.5339326 | 6484.37781 | 2165.79333
0.54 | 6411.15941 | 2152.46
0.5460674 | 6621.89995 | 2115.79333
0.5521348 | 6589.64397 | 2145.79333
0.5582022 | 6564.83075 | 2149.12667
0.5642697 | 5752.16265 | 2145.79333
0.5703371 | 5786.16525 | 2125.79333
0.5764045 | 5975.61369 | 2062.46
0.5824719 | 5955.55442 | 2085.79333
0.5885393 | 6208.01959 | 2100
0.5946067 | 6340.42446 | 2125.79333
0.6006742 | 6583.95977 | 2129.12667
0.6067416 | 6807.73298 | 2182.46
0.612809 | 6620.92863 | 2139.12667
0.6188764 | 5858.98047 | 2142.46
0.6249438 | 5992.44856 | 2125.79333
0.6310112 | 6220.15018 | 2085.79333
0.6370787 | 6366.58588 | 2142.46
0.6431461 | 6575.73993 | 2139.12667
0.6492135 | 6809.36892 | 2152.46
0.6552809 | 6894.11999 | 2165.79333
0.6613483 | 6400.56601 | 2119.12667
0.6674157 | 5920.16624 | 2112.46
0.6734831 | 5852.15299 | 2120
0.6795506 | 5916.89422 | 2105.79333
0.685618 | 6122.2143 | 2102.46
0.6916854 | 6157.44934 | 2112.46
0.6977528 | 6181.90566 | 2129.12667
0.7038202 | 6406.74831 | 2092.46
0.7098876 | 6544.08857 | 2145.79333
0.7159551 | 6734.1855 | 2125.79333
0.7220225 | 6879.0337 | 2159.12667
0.7280899 | 6826.54452 | 2139.12667
0.7341573 | 7038.22229 | 2132.46
0.7402247 | 6998.51512 | 2165.79333
0.7462921 | 7102.43123 | 2152.46
0.7523596 | 6833.40088 | 2183.33333
0.758427 | 6958.54761 | 2162.46
0.7644944 | 7136.55766 | 2109.12667
0.7705618 | 6033.33032 | 2149.12667
0.7766292 | 5175.89634 | 2115.79333
0.7826966 | 5074.92676 | 2042.46
0.788764 | 4938.77854 | 2089.12667
0.7948315 | 5484.32954 | 1972.46
0.8008989 | 5905.71427 | 2072.46
0.8069663 | 5957.33863 | 2059.12667
0.8130337 | 6053.50032 | 2082.46
0.8191011 | 6244.20536 | 2063.33333
0.8251685 | 6493.59276 | 2105.79333
0.831236 | 6726.61501 | 2119.12667
0.8373034 | 6955.81331 | 2102.46
0.8433708 | 6624.80765 | 2105.79333
0.8494382 | 5866.4452 | 2159.12667
0.8555056 | 5779.92851 | 2102.46
0.861573 | 6055.28373 | 2075.79333
0.8676404 | 5913.28493 | 2039.12667
0.8737079 | 5129.51155 | 2135.79333
0.8797753 | 4985.60397 | 2072.46
0.8858427 | 4931.12857 | 2076.66667
0.8919101 | 5170.45726 | 1912.46
0.8979775 | 5435.72581 | 2035.79333
0.9040449 | 5696.94617 | 1975.79333
0.9101124 | 5915.46145 | 2065.79333
0.9161798 | 6128.30641 | 2062.46
0.9222472 | 6324.36816 | 2049.12667
0.9283146 | 6525.2174 | 2089.12667
0.934382 | 6735.95429 | 2079.12667
0.9404494 | 6857.06144 | 2125.79333
0.9465169 | 6982.91448 | 2105.79333
0.9525843 | 7126.9152 | 2102.46
0.9586517 | 7238.80561 | 2152.46
0.9647191 | 7280.12381 | 2152.46
0.9707865 | 6496.30531 | 2173.33333
0.9768539 | 5663.88531 | 2195.79333
0.9829213 | 5128.14862 | 2099.12667
0.9889888 | 4633.25734 | 2052.46
0.9950562 | 4073.44074 | 2052.46
1.001124 | 3808.65575 | 2005.79333
1.007191 | 4041.26816 | 1862.46
1.013258 | 4359.7185 | 1909.12667
1.019326 | 4621.80452 | 1913.33333
1.025393 | 4880.40669 | 1875.79333
1.031461 | 5136.18826 | 1972.46
1.037528 | 5330.44418 | 2032.46
1.043596 | 5594.09075 | 2035.79333
1.049663 | 5806.03372 | 2015.79333
1.05573 | 6030.94422 | 2049.12667
1.061798 | 6235.90208 | 2119.12667
1.067865 | 6438.88684 | 2090
1.073933 | 6685.62609 | 2105.79333
1.08 | 6893.18592 | 2115.79333