## Sheet1
Strain ε | Stress σxy (100 kPa) | Dislocation Velocity vd (m/s) | Temperature | 500 K
0 | 0 | 0 | Cell Size | 687.73 Å × 1122.36 Å
0.00603352 | 1154.53039 | 666.65367 | Strain Rate | 2e8 s-1
0.01206704 | 1827.15027 | 1080.83006
0.01810056 | 2369.4451 | 1451.2898
0.02413408 | 2797.74469 | 1703.18413
0.0301676 | 3174.61466 | 1837.02501
0.03620112 | 3528.73504 | 1923.23838
0.04223464 | 3859.14191 | 1967.92016
0.04826816 | 4165.21697 | 2019.09359
0.05430168 | 4442.70625 | 2050.03917
0.0603352 | 4714.51419 | 2068.7151
0.06636872 | 4989.50272 | 2083.85305
0.07240223 | 5241.5567 | 2109.75373
0.07843575 | 5494.57257 | 2119.86835
0.08446927 | 5734.5406 | 2139.59019
0.09050279 | 5963.58206 | 2158.64419
0.09653631 | 6192.58183 | 2176.88346
0.1025698 | 6405.66895 | 2190.55077
0.1086034 | 6618.34209 | 2201.89892
0.1146369 | 6812.72076 | 2217.01436
0.1206704 | 7016.30002 | 2236.32989
0.1267039 | 7207.87553 | 2249.74995
0.1327374 | 7389.25718 | 2260.41503
0.1387709 | 7575.90174 | 2270.78608
0.1448045 | 7766.27775 | 2278.14667
0.150838 | 7916.92847 | 2285.21919
0.1568715 | 8084.40742 | 2291.12283
0.162905 | 8245.91573 | 2300.52791
0.1689385 | 8417.41175 | 2314.66637
0.1749721 | 8570.06328 | 2323.71345
0.1810056 | 8736.86183 | 2320.97816
0.1870391 | 8889.55894 | 2324.96132
0.1930726 | 9036.60187 | 2326.4162
0.1991061 | 9190.44014 | 2326.07869
0.2051397 | 9335.29377 | 2327.50156
0.2111732 | 9491.90184 | 2333.92515
0.2172067 | 9617.89725 | 2343.17561
0.2232402 | 9759.6355 | 2346.35098
0.2292737 | 9920.13071 | 2354.2935
0.2353073 | 10035.89311 | 2359.41112
0.2413408 | 10176.6256 | 2366.81451
0.2473743 | 10308.11002 | 2369.60733
0.2534078 | 10446.50988 | 2377.27815
0.2594413 | 10570.04592 | 2377.08613
0.2654749 | 10694.37072 | 2383.18494
0.2715084 | 10822.6613 | 2387.0114
0.2775419 | 10942.19507 | 2387.14862
0.2835754 | 11063.89485 | 2390.30162
0.2896089 | 11173.50399 | 2383.15411
0.2956425 | 10683.13152 | 2371.57049
0.301676 | 9344.11562 | 2365.46902
0.3077095 | 9003.51917 | 2357.25774
0.313743 | 9201.55765 | 2348.55884
0.3197765 | 9379.12165 | 2347.14473
0.3258101 | 9159.48394 | 2335.59238
0.3318436 | 8085.58796 | 2329.04482
0.3378771 | 8362.37816 | 2333.62219
0.3439106 | 8893.26555 | 2323.79653
0.3499441 | 8596.52849 | 2326.75358
0.3559777 | 8779.43167 | 2338.37731
0.3620112 | 8968.63035 | 2339.1593
0.3680447 | 9165.86744 | 2333.5084
0.3740782 | 8796.65471 | 2346.98865
0.3801117 | 9005.44435 | 2345.73288
0.3861453 | 8886.23707 | 2343.14907
0.3921788 | 8187.56189 | 2331.21046
0.3982123 | 7862.15243 | 2332.67332
0.4042458 | 8078.10674 | 2330.5819
0.4102793 | 8270.23776 | 2328.60452
0.4163128 | 8486.24364 | 2331.89661
0.4223464 | 8674.30929 | 2347.97596
0.4283799 | 8864.87365 | 2355.31557
0.4344134 | 8494.11585 | 2351.79677
0.4404469 | 8680.71771 | 2360.99853
0.4464804 | 8860.05698 | 2371.61059
0.452514 | 9054.93086 | 2379.31898
0.4585475 | 9240.48497 | 2380.28524
0.464581 | 9414.29412 | 2381.4546
0.4706145 | 9181.93253 | 2371.37118
0.476648 | 8725.9232 | 2367.34907
0.4826816 | 8686.32569 | 2361.88743
0.4887151 | 8732.56082 | 2357.71834
0.4947486 | 8921.87356 | 2357.91346
0.5007821 | 8637.68149 | 2364.30135
0.5068156 | 8230.17735 | 2365.72301
0.5128492 | 8352.4407 | 2370.96388
0.5188827 | 8539.5599 | 2375.69029
0.5249162 | 8711.05513 | 2382.42896
0.5309497 | 8877.64308 | 2384.52892
0.5369832 | 9057.49271 | 2387.10489
0.5430168 | 9254.492 | 2389.36941
0.5490503 | 9407.4725 | 2394.84857
0.5550838 | 9595.96961 | 2399.18582
0.5611173 | 9742.52218 | 2404.14715
0.5671508 | 9807.69361 | 2398.26379
0.5731844 | 9359.59826 | 2400.08179
0.5792179 | 9372.92238 | 2400.34088
0.5852514 | 9242.43071 | 2395.49276
0.5912849 | 8878.3335 | 2389.86422
0.5973184 | 8434.67593 | 2386.27492
0.603352 | 8631.91656 | 2378.08086
0.6093855 | 8830.45168 | 2368.55499
0.615419 | 9010.41382 | 2363.46335
0.6214525 | 8920.16826 | 2358.01331
0.627486 | 8606.91084 | 2343.94367
0.6335196 | 8198.41801 | 2331.96089
0.6395531 | 8035.85449 | 2324.50617
0.6455866 | 8279.16274 | 2320.14736
0.6516201 | 8485.30692 | 2321.87858
0.6576536 | 8680.01549 | 2335.58577
0.6636872 | 8881.24101 | 2339.3823
0.6697207 | 9079.01097 | 2344.28836
0.6757542 | 9269.81877 | 2349.99024
0.6817877 | 9454.68092 | 2356.57226
0.6878212 | 9647.75891 | 2359.16736
0.6938547 | 9828.3232 | 2366.02473
0.6998883 | 10014.45754 | 2371.75658
0.7059218 | 10217.97024 | 2377.38631
0.7119553 | 10376.78992 | 2378.76289
0.7179888 | 10547.46134 | 2383.88585
0.7240223 | 10705.93878 | 2382.73658
0.7300559 | 9408.16057 | 2378.65941
0.7360894 | 9280.81952 | 2370.10288
0.7421229 | 9133.60075 | 2365.75381
0.7481564 | 8899.2656 | 2359.57236
0.7541899 | 8669.61513 | 2355.07417
0.7602235 | 8339.10915 | 2348.79675
0.766257 | 8246.69782 | 2346.23601
0.7722905 | 8151.35704 | 2341.67125
0.778324 | 8368.03033 | 2339.71611
0.7843575 | 8485.92938 | 2338.75034
0.7903911 | 8472.99572 | 2344.20181
0.7964246 | 8395.37295 | 2348.02188
0.8024581 | 8586.99444 | 2349.11619
0.8084916 | 8797.12263 | 2349.56668
0.8145251 | 8965.51576 | 2352.02206
0.8205587 | 8615.92928 | 2349.71742
0.8265922 | 8226.94514 | 2340.03202
0.8326257 | 8402.46631 | 2342.51163
0.8386592 | 8639.4165 | 2338.22463
0.8446927 | 8826.49056 | 2338.04514
0.8507263 | 9049.86985 | 2342.99286
0.8567598 | 9228.92169 | 2355.79999
0.8627933 | 9436.98804 | 2356.87399
0.8688268 | 9471.40093 | 2364.75649
0.8748603 | 9468.91723 | 2370.23306
0.8808939 | 9083.68085 | 2374.99853
0.8869274 | 8766.40894 | 2375.22828
0.8929609 | 8945.57067 | 2376.27232
0.8989944 | 8939.44569 | 2382.10157
0.9050279 | 8503.58085 | 2368.61462
0.9110615 | 8099.35208 | 2353.14436
0.917095 | 7683.67286 | 2342.0075
0.9231285 | 7906.92596 | 2333.37485
0.929162 | 8117.63334 | 2316.85687
0.9351955 | 8341.04885 | 2326.10456
0.9412291 | 8547.24509 | 2328.99796
0.9472626 | 8747.8549 | 2333.89518
0.9532961 | 8966.62366 | 2338.55405
0.9593296 | 8919.68811 | 2346.76402
0.9653631 | 9067.77342 | 2350.34585
0.9713966 | 9264.59305 | 2354.43727
0.9774302 | 9190.17944 | 2363.61479
0.9834637 | 8882.2316 | 2363.04638
0.9894972 | 8489.66529 | 2354.14418
0.9955307 | 8096.74495 | 2343.40748
1.001564 | 8246.73613 | 2340.15011
1.007598 | 8466.85214 | 2335.04086
1.013631 | 8680.24131 | 2337.18394
1.019665 | 8865.81866 | 2342.88414
1.025698 | 9063.30144 | 2353.3846
1.031732 | 9269.85481 | 2360.07337
1.037765 | 9450.98236 | 2361.9213
1.043799 | 9361.73852 | 2358.89078
1.049832 | 9531.49493 | 2365.82113
1.055866 | 9425.15983 | 2369.00015
1.061899 | 9024.29711 | 2367.94505
1.067933 | 8966.7768 | 2365.05894
1.073966 | 9151.89096 | 2364.59051
1.08 | 8904.53941 | 2356.34214