## Sheet1
Strain ε | Stress σxy (100 kPa) | Dislocation Velocity vd (m/s) | Temperature | 750 K
0 | 0 | 0 | Cell Size | 430.99 Å × 701.48 Å
0.006067416 | 826.8363 | 620.3402 | Strain Rate | 2.0e8 s-1
0.01213483 | 1088.051 | 683.5746 | Dislocation Density | 3.31e14 m-2
0.01820225 | 1318.916 | 793.2292 | Regime | Classical Forest-Hardening Regime
0.02426966 | 1206.643 | 873.0604
0.03033708 | 1376.85 | 899.781
0.03640449 | 1279.323 | 858.779
0.04247191 | 1275.451 | 831.2329
0.04853933 | 1219.152 | 831.7039
0.05460674 | 1354.918 | 783.7143
0.06067416 | 1381.594 | 780.8536
0.06674157 | 1314.482 | 788.9996
0.07280899 | 1365.31 | 832.0973
0.0788764 | 1408.181 | 836.1283
0.08494382 | 1477.262 | 844.8526
0.09101124 | 1391.456 | 852.3468
0.09707865 | 1405.637 | 869.5237
0.1031461 | 1418.865 | 852.6765
0.1092135 | 1451.091 | 799.8177
0.1152809 | 1498.075 | 811.441
0.1213483 | 1336.696 | 813.1868
0.1274157 | 1411.935 | 829.8151
0.1334831 | 1428.455 | 850.1798
0.1395506 | 1337.729 | 938.1399
0.145618 | 1360.097 | 927.0301
0.1516854 | 1465.578 | 942.3299
0.1577528 | 1366.816 | 918.3337
0.1638202 | 1260.565 | 883.9593
0.1698876 | 1274.781 | 841.1089
0.1759551 | 1280.026 | 840.6809
0.1820225 | 1371.675 | 821.7505
0.1880899 | 1394.107 | 821.5141
0.1941573 | 1387.757 | 853.4459
0.2002247 | 1313.685 | 824.5922
0.2062921 | 1322.473 | 818.5968
0.2123596 | 1339.269 | 822.4733
0.218427 | 1489.26 | 838.938
0.2244944 | 1491.51 | 830.6109
0.2305618 | 1483.71 | 828.9423
0.2366292 | 1408.493 | 849.2823
0.2426966 | 1414.942 | 840.7028
0.248764 | 1397.883 | 834.8769
0.2548315 | 1368.137 | 812.9383
0.2608989 | 1353.153 | 823.8342
0.2669663 | 1334.735 | 821.107
0.2730337 | 1282.004 | 843.1419
0.2791011 | 1358.918 | 833.3312
0.2851685 | 1410.19 | 854.9352
0.291236 | 1365.032 | 896.6383
0.2973034 | 1385.187 | 892.1147
0.3033708 | 1375.377 | 868.1902
0.3094382 | 1266.063 | 893.3057
0.3155056 | 1284.446 | 897.1823
0.321573 | 1333.894 | 870.0788
0.3276404 | 1341.685 | 884.569
0.3337079 | 1335.932 | 875.5055
0.3397753 | 1363.788 | 892.7834
0.3458427 | 1362.134 | 841.6512
0.3519101 | 1302.619 | 821.7555
0.3579775 | 1202.624 | 842.0395
0.3640449 | 1410.607 | 869.4056
0.3701124 | 1534.934 | 839.9479
0.3761798 | 1378.117 | 865.2837
0.3822472 | 1302.118 | 868.5912
0.3883146 | 1347.172 | 795.2822
0.394382 | 1317.076 | 776.0906
0.4004494 | 1292.806 | 767.6507
0.4065169 | 1340.732 | 801.1943
0.4125843 | 1493.827 | 830.3869
0.4186517 | 1473.332 | 875.2301
0.4247191 | 1392.724 | 877.2209
0.4307865 | 1338.291 | 872.3128
0.4368539 | 1355.843 | 874.2864
0.4429213 | 1410.117 | 869.5189
0.4489888 | 1400.016 | 836.9432
0.4550562 | 1328.845 | 830.0074
0.4611236 | 1328.876 | 871.63
0.467191 | 1382.226 | 833.8752
0.4732584 | 1353.386 | 831.5599
0.4793258 | 1284.488 | 841.9752
0.4853933 | 1336.691 | 875.511
0.4914607 | 1351.325 | 832.8765
0.4975281 | 1371.956 | 844.3803
0.5035955 | 1334.024 | 834.6341
0.5096629 | 1313.062 | 847.7752
0.5157303 | 1294.536 | 801.2538
0.5217978 | 1228.7 | 810.9345
0.5278652 | 1297.159 | 804.8899
0.5339326 | 1307.004 | 800.8789
0.54 | 1292.815 | 797.4069
0.5460674 | 1348.438 | 823.118
0.5521348 | 1344.734 | 812.9413
0.5582022 | 1251.816 | 805.5235
0.5642697 | 1274.333 | 809.067
0.5703371 | 1397.948 | 814.6696
0.5764045 | 1448.292 | 823.1195
0.5824719 | 1431.878 | 854.8377
0.5885393 | 1275.592 | 860.8927
0.5946067 | 1294.664 | 885.08
0.6006742 | 1327.266 | 864.1317
0.6067416 | 1321.324 | 879.9029
0.612809 | 1322.649 | 894.7739
0.6188764 | 1275.307 | 865.7025
0.6249438 | 1280.319 | 824.3005
0.6310112 | 1213.823 | 827.3735
0.6370787 | 1328.148 | 786.3179
0.6431461 | 1445.388 | 733.5424
0.6492135 | 1368.418 | 742.2813
0.6552809 | 1306.963 | 750.1654
0.6613483 | 1353.069 | 756.0503
0.6674157 | 1384.366 | 774.5511
0.6734831 | 1397.147 | 806.5961
0.6795506 | 1334.623 | 836.1938
0.685618 | 1489.083 | 858.2071
0.6916854 | 1429.483 | 860.8871
0.6977528 | 1380.489 | 857.6624
0.7038202 | 1306.786 | 816.3337
0.7098876 | 1352.345 | 802.3586
0.7159551 | 1354.391 | 818.5332
0.7220225 | 1361.645 | 825.1962
0.7280899 | 1390.405 | 817.3871
0.7341573 | 1291.319 | 834.8973
0.7402247 | 1345.978 | 854.1327
0.7462921 | 1247.656 | 842.1683
0.7523596 | 1393.86 | 839.8484
0.758427 | 1284.132 | 846.8182
0.7644944 | 1264.337 | 839.7516
0.7705618 | 1329.639 | 821.1603
0.7766292 | 1352.297 | 803.4229
0.7826966 | 1434.052 | 830.4165
0.788764 | 1475.215 | 813.9468
0.7948315 | 1402.424 | 880.8109
0.8008989 | 1429.411 | 884.1296
0.8069663 | 1359.93 | 880.439
0.8130337 | 1254.716 | 883.3076
0.8191011 | 1326.635 | 937.4307
0.8251685 | 1387.691 | 881.6959
0.831236 | 1318.644 | 870.807
0.8373034 | 1312.558 | 879.4907
0.8433708 | 1410.837 | 839.3409
0.8494382 | 1331.719 | 801.8157
0.8555056 | 1378.272 | 830.6497
0.861573 | 1399.027 | 850.5308
0.8676404 | 1358.316 | 837.7549
0.8737079 | 1333.936 | 844.1793
0.8797753 | 1354.558 | 820.0867
0.8858427 | 1298.366 | 844.6761
0.8919101 | 1314.662 | 870.0306
0.8979775 | 1404.525 | 897.6384
0.9040449 | 1356.312 | 889.3436
0.9101124 | 1237.129 | 906.6578
0.9161798 | 1334.671 | 875.6091
0.9222472 | 1385.545 | 854.8745
0.9283146 | 1317.773 | 825.1515
0.934382 | 1274.141 | 856.5048
0.9404494 | 1385.553 | 857.37
0.9465169 | 1333.335 | 862.6756
0.9525843 | 1238.769 | 814.764
0.9586517 | 1362.666 | 847.5516
0.9647191 | 1360.314 | 820.6065
0.9707865 | 1480.951 | 818.3339
0.9768539 | 1401.134 | 795.6954
0.9829213 | 1424.135 | 855.0485
0.9889888 | 1438.082 | 831.4598
0.9950562 | 1368.55 | 845.3152
1.001124 | 1371.678 | 887.0221
1.007191 | 1329.86 | 869.8551
1.013258 | 1219.933 | 874.8295
1.019326 | 1235.617 | 855.1158
1.025393 | 1356.53 | 894.6475
1.031461 | 1394.302 | 873.2203
1.037528 | 1305.565 | 890.8829
1.043596 | 1327.081 | 850.7041
1.049663 | 1427.149 | 886.893
1.05573 | 1356.515 | 854.0916
1.061798 | 1318.442 | 834.4091
1.067865 | 1309.698 | 860.4662
1.073933 | 1373.36 | 783.1227
1.08 | 1402.396 | 949.1149