## Sheet1
Strain ε | Stress σxy (100 kPa) | Dislocation Velocity vd (m/s) | Temperature | 750 K
0 | 0 | 0 | Cell Size | 430.99 Å × 701.48 Å
0.006067416 | 923.5302 | 576.7298 | Strain Rate | 3.0e8 s-1
0.01213483 | 1473.765 | 1079.101 | Dislocation Density | 3.31e14 m-2
0.01820225 | 1743.821 | 1069.728 | Regime | Classical Forest-Hardening Regime
0.02426966 | 1943.032 | 1230.733
0.03033708 | 2019.839 | 1270.49
0.03640449 | 2082.468 | 1316.874
0.04247191 | 2084.592 | 1344.538
0.04853933 | 2130.42 | 1375.889
0.05460674 | 2151.739 | 1390.789
0.06067416 | 2194.17 | 1399.838
0.06674157 | 2140.493 | 1394.427
0.07280899 | 2139.823 | 1398.123
0.0788764 | 2132.722 | 1385.96
0.08494382 | 2190.211 | 1363.731
0.09101124 | 2218.508 | 1377.069
0.09707865 | 2209.656 | 1416.187
0.1031461 | 2245.556 | 1435.356
0.1092135 | 2212.456 | 1401.785
0.1152809 | 2211.829 | 1409.977
0.1213483 | 2151.577 | 1395.93
0.1274157 | 2260.797 | 1391.462
0.1334831 | 2281.665 | 1395.397
0.1395506 | 2215.551 | 1386.821
0.145618 | 2102.527 | 1372.119
0.1516854 | 2097.712 | 1354.415
0.1577528 | 2127.24 | 1340.107
0.1638202 | 2156.246 | 1296.208
0.1698876 | 2224.607 | 1319.058
0.1759551 | 2178.356 | 1329.701
0.1820225 | 2153.857 | 1350.98
0.1880899 | 2152.864 | 1339.625
0.1941573 | 2171.415 | 1366.177
0.2002247 | 2154.443 | 1359.893
0.2062921 | 2119.804 | 1342.21
0.2123596 | 2104.756 | 1343.867
0.218427 | 2144.664 | 1342.988
0.2244944 | 2216.918 | 1344.425
0.2305618 | 2152.514 | 1334.954
0.2366292 | 2159.329 | 1340.92
0.2426966 | 2190.2 | 1332.039
0.248764 | 2211.203 | 1352.459
0.2548315 | 2166.338 | 1353.505
0.2608989 | 2200.251 | 1396.613
0.2669663 | 2168.471 | 1420.698
0.2730337 | 2164.173 | 1422.623
0.2791011 | 2184.76 | 1429.54
0.2851685 | 2136.053 | 1408.932
0.291236 | 2151.831 | 1376.707
0.2973034 | 2095.128 | 1382.249
0.3033708 | 2179.645 | 1405.935
0.3094382 | 2155.801 | 1370.133
0.3155056 | 2063.207 | 1370.865
0.321573 | 2096.798 | 1380.635
0.3276404 | 2132.845 | 1374.793
0.3337079 | 2182.558 | 1362.812
0.3397753 | 2181.204 | 1379.974
0.3458427 | 2176.461 | 1390.249
0.3519101 | 2228.313 | 1370.281
0.3579775 | 2203.53 | 1371.528
0.3640449 | 2192.406 | 1382.685
0.3701124 | 2225.015 | 1379.607
0.3761798 | 2187.038 | 1372.499
0.3822472 | 2188.046 | 1394.325
0.3883146 | 2157.689 | 1367.606
0.394382 | 2121.346 | 1344.223
0.4004494 | 2135.29 | 1331.935
0.4065169 | 2183.877 | 1330.564
0.4125843 | 2156.848 | 1327.447
0.4186517 | 2113.243 | 1318.239
0.4247191 | 2161.681 | 1314.931
0.4307865 | 2171.738 | 1338.586
0.4368539 | 2201.807 | 1346.544
0.4429213 | 2232.817 | 1337.242
0.4489888 | 2176.511 | 1361.476
0.4550562 | 2212.999 | 1381.326
0.4611236 | 2213.413 | 1378.731
0.467191 | 2199.08 | 1380.212
0.4732584 | 2146.597 | 1366.413
0.4793258 | 2136.647 | 1362.55
0.4853933 | 2136.312 | 1360.671
0.4914607 | 2200.936 | 1351.142
0.4975281 | 2251.589 | 1377.568
0.5035955 | 2230.008 | 1384.462
0.5096629 | 2139.062 | 1402.061
0.5157303 | 2122.316 | 1399.207
0.5217978 | 2183.919 | 1391.164
0.5278652 | 2179.304 | 1328.467
0.5339326 | 2158.987 | 1350.488
0.54 | 2192.292 | 1356.844
0.5460674 | 2248.834 | 1362.46
0.5521348 | 2185.265 | 1369.058
0.5582022 | 2210.103 | 1428.066
0.5642697 | 2198.255 | 1452.011
0.5703371 | 2123.767 | 1422.67
0.5764045 | 2141.413 | 1391.497
0.5824719 | 2104.151 | 1390.865
0.5885393 | 2101.077 | 1330.112
0.5946067 | 2071.97 | 1318.484
0.6006742 | 2174.622 | 1325.05
0.6067416 | 2209.877 | 1336.388
0.612809 | 2138.007 | 1362.146
0.6188764 | 2159.118 | 1398.279
0.6249438 | 2156.999 | 1373.385
0.6310112 | 2150.65 | 1382.507
0.6370787 | 2149.027 | 1397.435
0.6431461 | 2209.6 | 1382.688
0.6492135 | 2157.77 | 1409.462
0.6552809 | 2222.382 | 1399.751
0.6613483 | 2165.616 | 1387.47
0.6674157 | 2222.805 | 1390.703
0.6734831 | 2213.887 | 1392.561
0.6795506 | 2263.997 | 1372.467
0.685618 | 2192.038 | 1385.611
0.6916854 | 2160.931 | 1384.1
0.6977528 | 2091.472 | 1391.206
0.7038202 | 2176.223 | 1374.678
0.7098876 | 2179.367 | 1379.211
0.7159551 | 2140.967 | 1373.451
0.7220225 | 2110.814 | 1363.233
0.7280899 | 2132.229 | 1333.559
0.7341573 | 2176.913 | 1316.679
0.7402247 | 2183.814 | 1282.554
0.7462921 | 2195.34 | 1309.113
0.7523596 | 2190.808 | 1331.599
0.758427 | 2190.357 | 1345.78
0.7644944 | 2216.146 | 1385.312
0.7705618 | 2178.511 | 1392.626
0.7766292 | 2118.92 | 1384.192
0.7826966 | 2197.947 | 1397.138
0.788764 | 2205.476 | 1394.215
0.7948315 | 2168.599 | 1397.258
0.8008989 | 2153.966 | 1417.542
0.8069663 | 2117.979 | 1394.71
0.8130337 | 2090.859 | 1398.092
0.8191011 | 2109.774 | 1364.292
0.8251685 | 2095.312 | 1341.678
0.831236 | 2183.283 | 1327.5
0.8373034 | 2131.854 | 1333.386
0.8433708 | 2132.67 | 1313.194
0.8494382 | 2149.564 | 1373.583
0.8555056 | 2170.178 | 1380.875
0.861573 | 2138.703 | 1389.784
0.8676404 | 2139.058 | 1385.995
0.8737079 | 2144.462 | 1368.112
0.8797753 | 2212.496 | 1342.212
0.8858427 | 2222.556 | 1336.897
0.8919101 | 2303.651 | 1349.973
0.8979775 | 2207.946 | 1369.516
0.9040449 | 2198.241 | 1399.601
0.9101124 | 2184.377 | 1399.992
0.9161798 | 2176.341 | 1394.738
0.9222472 | 2220.611 | 1379.073
0.9283146 | 2184.696 | 1382.058
0.934382 | 2230.265 | 1373.77
0.9404494 | 2142.828 | 1365.905
0.9465169 | 2185.911 | 1351.047
0.9525843 | 2181.116 | 1356.066
0.9586517 | 2180.072 | 1334.106
0.9647191 | 2138.752 | 1358.312
0.9707865 | 2217.91 | 1413.043
0.9768539 | 2182.772 | 1417.805
0.9829213 | 2098.905 | 1390.993
0.9889888 | 2123.834 | 1414.442
0.9950562 | 2106.448 | 1386.862
1.001124 | 2110.04 | 1336.305
1.007191 | 2085.268 | 1327.847
1.013258 | 2187.846 | 1372.91
1.019326 | 2196.486 | 1362.495
1.025393 | 2148.959 | 1336.549
1.031461 | 2154.918 | 1357.481
1.037528 | 2166.166 | 1360.127
1.043596 | 2202.783 | 1326.626
1.049663 | 2253.747 | 1313.864
1.05573 | 2230.305 | 1335.882
1.061798 | 2244.396 | 1312.211
1.067865 | 2251.355 | 1338.066
1.073933 | 2262.826 | 1348.069
1.08 | 2216.836 | 1395.691