## Sheet1
Strain ε | Stress σxy (100 kPa) | Dislocation Velocity vd (m/s) | Temperature | 750 K
0 | 0 | 0 | Cell Size | 516.91 Å × 841.77 Å
0.006067416 | 951.361 | 608.1051 | Strain Rate | 2.0e8 s-1
0.01213483 | 1342.307 | 990.0111 | Dislocation Density | 2.30e14 m-2
0.01820225 | 1567.241 | 981.4265 | Regime | Classical Forest-Hardening Regime
0.02426966 | 1768.734 | 1122.284
0.03033708 | 1864.648 | 1183.952
0.03640449 | 1869.412 | 1221.092
0.04247191 | 1967.706 | 1247.664
0.04853933 | 2005.671 | 1270.04
0.05460674 | 2058.458 | 1271.828
0.06067416 | 2080.519 | 1275.381
0.06674157 | 2084.774 | 1303.122
0.07280899 | 2090.173 | 1324.655
0.0788764 | 2117.55 | 1328.025
0.08494382 | 2051.229 | 1307.708
0.09101124 | 2073.754 | 1333.941
0.09707865 | 2145.182 | 1309.853
0.1031461 | 2082.267 | 1327.741
0.1092135 | 2112.181 | 1325.998
0.1152809 | 2060.478 | 1353.363
0.1213483 | 2017.251 | 1323.256
0.1274157 | 2008.512 | 1332.458
0.1334831 | 2045.209 | 1291.006
0.1395506 | 2088.419 | 1286.641
0.145618 | 2081.689 | 1277.593
0.1516854 | 2081.894 | 1292.981
0.1577528 | 2083.065 | 1276.915
0.1638202 | 2039.264 | 1303.744
0.1698876 | 2040.648 | 1299.911
0.1759551 | 2060.227 | 1290.811
0.1820225 | 2036.778 | 1253.035
0.1880899 | 2056.993 | 1257.338
0.1941573 | 2149.583 | 1266.468
0.2002247 | 2176.182 | 1293.586
0.2062921 | 2123.048 | 1309.662
0.2123596 | 2063.113 | 1330.335
0.218427 | 2062.699 | 1338.81
0.2244944 | 2007.849 | 1306.3
0.2305618 | 1967.498 | 1270.026
0.2366292 | 2004.288 | 1241.026
0.2426966 | 2100.087 | 1279.993
0.248764 | 2215.622 | 1277.249
0.2548315 | 2119.664 | 1293.996
0.2608989 | 2134.635 | 1300.744
0.2669663 | 2129.379 | 1339.535
0.2730337 | 2172.631 | 1329.682
0.2791011 | 2124.755 | 1341.243
0.2851685 | 2079.301 | 1338.609
0.291236 | 2043.177 | 1370.965
0.2973034 | 2026.357 | 1366.41
0.3033708 | 2005.638 | 1323.862
0.3094382 | 1985.186 | 1307.328
0.3155056 | 1969.843 | 1310.874
0.321573 | 2077.24 | 1310.945
0.3276404 | 2047.111 | 1282.432
0.3337079 | 2015.709 | 1296.86
0.3397753 | 2067.999 | 1311.399
0.3458427 | 2021.655 | 1315.726
0.3519101 | 2066.898 | 1304.565
0.3579775 | 2069.107 | 1326.674
0.3640449 | 2039.154 | 1328.695
0.3701124 | 2022.089 | 1309.831
0.3761798 | 2032.481 | 1295.836
0.3822472 | 2033.992 | 1290.933
0.3883146 | 2082.33 | 1267.789
0.394382 | 2046.302 | 1273.317
0.4004494 | 2084.215 | 1299.672
0.4065169 | 2023.595 | 1318.674
0.4125843 | 2037.873 | 1300.305
0.4186517 | 1979.353 | 1308.107
0.4247191 | 2057.122 | 1295.827
0.4307865 | 2048.392 | 1310.918
0.4368539 | 2044.682 | 1255.173
0.4429213 | 2023.808 | 1258.024
0.4489888 | 2036.514 | 1274.188
0.4550562 | 2093.147 | 1311.572
0.4611236 | 2064.339 | 1263.102
0.467191 | 1989.955 | 1282.575
0.4732584 | 2024.633 | 1278.145
0.4793258 | 2014.091 | 1276.609
0.4853933 | 2039.752 | 1250.073
0.4914607 | 2062.543 | 1262.022
0.4975281 | 2109.346 | 1277.126
0.5035955 | 2074.127 | 1308.763
0.5096629 | 2099.627 | 1309.958
0.5157303 | 2066.151 | 1298.734
0.5217978 | 2034.685 | 1326.346
0.5278652 | 2022.166 | 1329.733
0.5339326 | 2017.749 | 1324.955
0.54 | 2055.542 | 1314.435
0.5460674 | 2021.902 | 1346.105
0.5521348 | 2000.658 | 1293.879
0.5582022 | 1961.029 | 1261.579
0.5642697 | 2027.676 | 1240.21
0.5703371 | 2112.421 | 1246.192
0.5764045 | 2127.68 | 1248.4
0.5824719 | 2105.856 | 1297.751
0.5885393 | 2075.993 | 1319.183
0.5946067 | 2002.113 | 1329.795
0.6006742 | 2122.565 | 1327.778
0.6067416 | 2100.644 | 1281.568
0.612809 | 2070.834 | 1265.842
0.6188764 | 2066.542 | 1291.247
0.6249438 | 2090.642 | 1262.519
0.6310112 | 2079.945 | 1251.836
0.6370787 | 2122.192 | 1268.999
0.6431461 | 2069.208 | 1261.783
0.6492135 | 2153.084 | 1258.629
0.6552809 | 2142.721 | 1286.549
0.6613483 | 2106.785 | 1289.788
0.6674157 | 2069.323 | 1308.343
0.6734831 | 2045.221 | 1313.625
0.6795506 | 2070.414 | 1314.91
0.685618 | 2033.97 | 1314.228
0.6916854 | 2016.115 | 1321.347
0.6977528 | 2032.015 | 1310.798
0.7038202 | 2046.214 | 1308.925
0.7098876 | 2028.342 | 1298.424
0.7159551 | 1982.619 | 1312.101
0.7220225 | 2040.628 | 1322.096
0.7280899 | 2023.055 | 1313.662
0.7341573 | 2021.708 | 1309.599
0.7402247 | 2023.113 | 1303.169
0.7462921 | 2018.501 | 1309.871
0.7523596 | 2070.743 | 1305.288
0.758427 | 1995.061 | 1304.52
0.7644944 | 2035.502 | 1312.394
0.7705618 | 2000.851 | 1308.191
0.7766292 | 2034.506 | 1256.716
0.7826966 | 2063.034 | 1222.602
0.788764 | 2181.332 | 1242.153
0.7948315 | 2137.304 | 1257.305
0.8008989 | 2047.624 | 1265.575
0.8069663 | 2073.349 | 1312.747
0.8130337 | 2031.317 | 1353.868
0.8191011 | 2049.108 | 1365.308
0.8251685 | 2049.255 | 1345.753
0.831236 | 1991.512 | 1358.438
0.8373034 | 2044.068 | 1342.917
0.8433708 | 2043.27 | 1325.557
0.8494382 | 2088.768 | 1280.946
0.8555056 | 2068.826 | 1275.137
0.861573 | 2046.666 | 1263.578
0.8676404 | 1981.071 | 1246.095
0.8737079 | 2098.527 | 1249.247
0.8797753 | 2085.623 | 1258.777
0.8858427 | 2077.964 | 1265.338
0.8919101 | 2028.552 | 1274.848
0.8979775 | 2041.828 | 1276.823
0.9040449 | 2051.956 | 1276.646
0.9101124 | 2064.047 | 1281.241
0.9161798 | 2053.413 | 1279.986
0.9222472 | 2065.635 | 1266.716
0.9283146 | 2071.011 | 1254.34
0.934382 | 2103.639 | 1247.965
0.9404494 | 2069.111 | 1258.544
0.9465169 | 2070.376 | 1270.763
0.9525843 | 2105.093 | 1291.674
0.9586517 | 2066.059 | 1320.879
0.9647191 | 2031.054 | 1316.24
0.9707865 | 2092.472 | 1307.941
0.9768539 | 2115.931 | 1294.935
0.9829213 | 2084.002 | 1277.005
0.9889888 | 2092.486 | 1284.914
0.9950562 | 2064.782 | 1308.324
1.001124 | 2050.614 | 1301.222
1.007191 | 2071.34 | 1321.205
1.013258 | 2016.17 | 1314.463
1.019326 | 2065.912 | 1295.688
1.025393 | 2099.687 | 1291.964
1.031461 | 2050.757 | 1290.87
1.037528 | 2042.418 | 1270.226
1.043596 | 2066.376 | 1301.005
1.049663 | 2018.844 | 1304.423
1.05573 | 2010.593 | 1277.974
1.061798 | 2021.086 | 1272.542
1.067865 | 2062.626 | 1288.351
1.073933 | 2050.944 | 1287.439
1.08 | 2072.402 | 1349.913