## Sheet1
Strain ε | Stress σxy (100 kPa) | Dislocation Velocity vd (m/s) | Temperature | 750 K
0 | 0 | 0 | Cell Size | 516.91 Å × 841.77 Å
0.006101695 | 951.361 | 504.1695 | Strain Rate | 2.5e8 s-1
0.01220339 | 1342.307 | 731.8142 | Dislocation Density | 2.30e14 m-2
0.01830508 | 1567.241 | 924.7434 | Regime | Classical Forest-Hardening Regime
0.02440678 | 1768.734 | 1126.768
0.03050847 | 1864.648 | 1289.152
0.03661017 | 1869.412 | 1401.659
0.04271186 | 1967.706 | 1475.607
0.04881356 | 2005.671 | 1553.84
0.05491525 | 2058.458 | 1585.008
0.06101695 | 2080.519 | 1615.715
0.06711864 | 2084.774 | 1637.259
0.07322034 | 2090.173 | 1664.201
0.07932203 | 2117.55 | 1684.29
0.08542373 | 2051.229 | 1692.989
0.09152542 | 2073.754 | 1683.21
0.09762712 | 2145.182 | 1707.242
0.1037288 | 2082.267 | 1711.357
0.1098305 | 2112.181 | 1709.061
0.1159322 | 2060.478 | 1712.229
0.1220339 | 2017.251 | 1726.949
0.1281356 | 2008.512 | 1724.191
0.1342373 | 2045.209 | 1726.478
0.140339 | 2088.419 | 1740.795
0.1464407 | 2081.689 | 1744.409
0.1525424 | 2081.894 | 1742.038
0.1586441 | 2083.065 | 1739.672
0.1647458 | 2039.264 | 1749.861
0.1708475 | 2040.648 | 1737.842
0.1769492 | 2060.227 | 1728.661
0.1830508 | 2036.778 | 1739.557
0.1891525 | 2056.993 | 1748.748
0.1952542 | 2149.583 | 1742.187
0.2013559 | 2176.182 | 1761.147
0.2074576 | 2123.048 | 1793.172
0.2135593 | 2063.113 | 1791.192
0.219661 | 2062.699 | 1780.82
0.2257627 | 2007.849 | 1785.492
0.2318644 | 1967.498 | 1764.703
0.2379661 | 2004.288 | 1752.477
0.2440678 | 2100.087 | 1758.762
0.2501695 | 2215.622 | 1769.416
0.2562712 | 2119.664 | 1767.831
0.2623729 | 2134.635 | 1773.285
0.2684746 | 2129.379 | 1761.518
0.2745763 | 2172.631 | 1758.727
0.280678 | 2124.755 | 1746.572
0.2867797 | 2079.301 | 1752.936
0.2928814 | 2043.177 | 1768.032
0.2989831 | 2026.357 | 1764.109
0.3050847 | 2005.638 | 1764.211
0.3111864 | 1985.186 | 1771.949
0.3172881 | 1969.843 | 1768.185
0.3233898 | 2077.24 | 1755.045
0.3294915 | 2047.111 | 1766.884
0.3355932 | 2015.709 | 1769.972
0.3416949 | 2067.999 | 1781.449
0.3477966 | 2021.655 | 1781.581
0.3538983 | 2066.898 | 1782.581
0.36 | 2069.107 | 1778.021
0.3661017 | 2039.154 | 1764.315
0.3722034 | 2022.089 | 1762.093
0.3783051 | 2032.481 | 1742.865
0.3844068 | 2033.992 | 1731.645
0.3905085 | 2082.33 | 1718.724
0.3966102 | 2046.302 | 1721.864
0.4027119 | 2084.215 | 1715.041
0.4088136 | 2023.595 | 1732.259
0.4149153 | 2037.873 | 1742.303
0.4210169 | 1979.353 | 1755.282
0.4271186 | 2057.122 | 1755.073
0.4332203 | 2048.392 | 1743.453
0.439322 | 2044.682 | 1749.296
0.4454237 | 2023.808 | 1763.083
0.4515254 | 2036.514 | 1770.871
0.4576271 | 2093.147 | 1782.985
0.4637288 | 2064.339 | 1793.109
0.4698305 | 1989.955 | 1782.646
0.4759322 | 2024.633 | 1766.384
0.4820339 | 2014.091 | 1758.263
0.4881356 | 2039.752 | 1752.694
0.4942373 | 2062.543 | 1766.731
0.500339 | 2109.346 | 1763.315
0.5064407 | 2074.127 | 1750.697
0.5125424 | 2099.627 | 1756.427
0.5186441 | 2066.151 | 1745.166
0.5247458 | 2034.685 | 1701.446
0.5308475 | 2022.166 | 1710.798
0.5369492 | 2017.749 | 1720.162
0.5430508 | 2055.542 | 1723.421
0.5491525 | 2021.902 | 1751.899
0.5552542 | 2000.658 | 1781.633
0.5613559 | 1961.029 | 1776.28
0.5674576 | 2027.676 | 1786.553
0.5735593 | 2112.421 | 1778.626
0.579661 | 2127.68 | 1756.514
0.5857627 | 2105.856 | 1750.117
0.5918644 | 2075.993 | 1760.113
0.5979661 | 2002.113 | 1762.763
0.6040678 | 2122.565 | 1766.907
0.6101695 | 2100.644 | 1778.074
0.6162712 | 2070.834 | 1793.936
0.6223729 | 2066.542 | 1770.992
0.6284746 | 2090.642 | 1760.439
0.6345763 | 2079.945 | 1745.216
0.640678 | 2122.192 | 1738.815
0.6467797 | 2069.208 | 1751.831
0.6528814 | 2153.084 | 1765.012
0.6589831 | 2142.721 | 1776.497
0.6650847 | 2106.785 | 1800.942
0.6711864 | 2069.323 | 1807.372
0.6772881 | 2045.221 | 1783.333
0.6833898 | 2070.414 | 1771.086
0.6894915 | 2033.97 | 1765.422
0.6955932 | 2016.115 | 1741.533
0.7016949 | 2032.015 | 1735.745
0.7077966 | 2046.214 | 1733.861
0.7138983 | 2028.342 | 1760.875
0.72 | 1982.619 | 1768.572
0.7261017 | 2040.628 | 1769.194
0.7322034 | 2023.055 | 1773.824
0.7383051 | 2021.708 | 1770.995
0.7444068 | 2023.113 | 1772.938
0.7505085 | 2018.501 | 1749.904
0.7566102 | 2070.743 | 1770.57
0.7627119 | 1995.061 | 1765.129
0.7688136 | 2035.502 | 1778.29
0.7749153 | 2000.851 | 1761.774
0.7810169 | 2034.506 | 1771.634
0.7871186 | 2063.034 | 1768.227
0.7932203 | 2181.332 | 1768.247
0.799322 | 2137.304 | 1754.81
0.8054237 | 2047.624 | 1753.695
0.8115254 | 2073.349 | 1764.699
0.8176271 | 2031.317 | 1763.061
0.8237288 | 2049.108 | 1756.156
0.8298305 | 2049.255 | 1761.099
0.8359322 | 1991.512 | 1777.862
0.8420339 | 2044.068 | 1779.165
0.8481356 | 2043.27 | 1764.436
0.8542373 | 2088.768 | 1767.059
0.860339 | 2068.826 | 1771.56
0.8664407 | 2046.666 | 1762.947
0.8725424 | 1981.071 | 1757.232
0.8786441 | 2098.527 | 1758.88
0.8847458 | 2085.623 | 1767.592
0.8908475 | 2077.964 | 1755.02
0.8969492 | 2028.552 | 1754.741
0.9030508 | 2041.828 | 1763.727
0.9091525 | 2051.956 | 1787.306
0.9152542 | 2064.047 | 1793.127
0.9213559 | 2053.413 | 1809.924
0.9274576 | 2065.635 | 1807.291
0.9335593 | 2071.011 | 1800.151
0.939661 | 2103.639 | 1785.769
0.9457627 | 2069.111 | 1761.496
0.9518644 | 2070.376 | 1747.87
0.9579661 | 2105.093 | 1738.848
0.9640678 | 2066.059 | 1721.604
0.9701695 | 2031.054 | 1723.39
0.9762712 | 2092.472 | 1729.86
0.9823729 | 2115.931 | 1742.865
0.9884746 | 2084.002 | 1757.591
0.9945763 | 2092.486 | 1768.212
1.000678 | 2064.782 | 1762.918
1.00678 | 2050.614 | 1765.353
1.012881 | 2071.34 | 1767.421
1.018983 | 2016.17 | 1764.085
1.025085 | 2065.912 | 1772.475
1.031186 | 2099.687 | 1768.74
1.037288 | 2050.757 | 1758.623
1.04339 | 2042.418 | 1744.124
1.049492 | 2066.376 | 1736.947
1.055593 | 2018.844 | 1721.838
1.061695 | 2010.593 | 1716.103
1.067797 | 2021.086 | 1737.023
1.073898 | 2062.626 | 1706.799
1.08 | 2050.944 | 1794.004