## Sheet1
Strain ε | Stress σxy (100 kPa) | Dislocation Velocity vd (m/s) | Temperature | 750 K
0 | 0 | 0 | Cell Size | 516.91 Å × 841.77 Å
0.006067416 | 1031.245 | 872.0399 | Strain Rate | 3.0e8 s-1
0.01213483 | 1636.119 | 933.2586 | Dislocation Density | 2.30e14 m-2
0.01820225 | 2128.21 | 1283.849 | Regime | Phonon-Drag-Controlled Regime
0.02426966 | 2431.72 | 1458.129
0.03033708 | 2715.852 | 1628.722
0.03640449 | 2939.245 | 1713.343
0.04247191 | 3123.546 | 1792.401
0.04853933 | 3321.693 | 1809.208
0.05460674 | 3465.987 | 1837.311
0.06067416 | 3629.059 | 1859.298
0.06674157 | 3813.768 | 1878.336
0.07280899 | 3951.206 | 1881.565
0.0788764 | 4054.333 | 1901.135
0.08494382 | 4181.073 | 1917.338
0.09101124 | 4293.471 | 1925.94
0.09707865 | 4402.088 | 1939.56
0.1031461 | 4520.745 | 1951.084
0.1092135 | 4616.668 | 1980.682
0.1152809 | 4737.803 | 1984.77
0.1213483 | 4798.133 | 1993.034
0.1274157 | 4891.047 | 1993.43
0.1334831 | 5014.972 | 2000.065
0.1395506 | 5100.048 | 1997.62
0.145618 | 5189.79 | 2006.187
0.1516854 | 5271.418 | 2015.886
0.1577528 | 5314.634 | 2032.954
0.1638202 | 5427.977 | 2042.45
0.1698876 | 5492.29 | 2043.732
0.1759551 | 5510.798 | 2051.692
0.1820225 | 5642.134 | 2056.999
0.1880899 | 5710.966 | 2056.22
0.1941573 | 5743.649 | 2060.349
0.2002247 | 5832.962 | 2073.074
0.2062921 | 5881.991 | 2072.146
0.2123596 | 5910.25 | 2074.576
0.218427 | 6004.586 | 2074.362
0.2244944 | 6077.409 | 2082.235
0.2305618 | 6120.402 | 2082.915
0.2366292 | 6166.363 | 2093.619
0.2426966 | 6237.856 | 2093.776
0.248764 | 6311.363 | 2116.27
0.2548315 | 6347.951 | 2112.455
0.2608989 | 6394.848 | 2112.416
0.2669663 | 6419.534 | 2113.074
0.2730337 | 6457.427 | 2119.367
0.2791011 | 6528.882 | 2110.099
0.2851685 | 6550.261 | 2114.599
0.291236 | 6604.702 | 2121.98
0.2973034 | 6665.579 | 2122.357
0.3033708 | 6680.603 | 2123.861
0.3094382 | 6751.018 | 2119.357
0.3155056 | 6783.219 | 2123.404
0.321573 | 6811.392 | 2117.795
0.3276404 | 6864.681 | 2125.013
0.3337079 | 6880.432 | 2130.668
0.3397753 | 6930.88 | 2141.56
0.3458427 | 6956.696 | 2136.739
0.3519101 | 6984.181 | 2143.624
0.3579775 | 7027.411 | 2132.632
0.3640449 | 7055.891 | 2133.188
0.3701124 | 7091.8 | 2130.734
0.3761798 | 7132.136 | 2139.264
0.3822472 | 7207.399 | 2133.514
0.3883146 | 7182.216 | 2149.861
0.394382 | 7221.545 | 2147.432
0.4004494 | 7143.961 | 2139.9
0.4065169 | 7086.7 | 2141.441
0.4125843 | 7121.998 | 2152.974
0.4186517 | 7151.734 | 2148.35
0.4247191 | 7200.433 | 2162.943
0.4307865 | 7236.405 | 2172.248
0.4368539 | 7173.418 | 2162.456
0.4429213 | 7219.319 | 2169.934
0.4489888 | 7222.004 | 2149.592
0.4550562 | 6619.938 | 2122.026
0.4611236 | 5479.747 | 2106.437
0.467191 | 5241.483 | 2092.642
0.4732584 | 5344.549 | 2069.623
0.4793258 | 5360.536 | 2067.133
0.4853933 | 5473.217 | 2068.202
0.4914607 | 5527.899 | 2079.617
0.4975281 | 5587.82 | 2075.352
0.5035955 | 5629.342 | 2078.908
0.5096629 | 5658.536 | 2083.621
0.5157303 | 5758.787 | 2084.363
0.5217978 | 5753.053 | 2085.504
0.5278652 | 5873.143 | 2093.008
0.5339326 | 5884.683 | 2094.218
0.54 | 5952.027 | 2096.631
0.5460674 | 6012.266 | 2107.116
0.5521348 | 6069.322 | 2089.696
0.5582022 | 6132.099 | 2099.607
0.5642697 | 6195.392 | 2099.963
0.5703371 | 6199.702 | 2110.122
0.5764045 | 6186.72 | 2101.836
0.5824719 | 6240.148 | 2110.544
0.5885393 | 6324.337 | 2113.706
0.5946067 | 6374.241 | 2101.851
0.6006742 | 6370.601 | 2102.374
0.6067416 | 6451.649 | 2081.78
0.612809 | 5974.114 | 2063.946
0.6188764 | 4718.198 | 2044.427
0.6249438 | 4733.804 | 2037.085
0.6310112 | 4823.208 | 2014.676
0.6370787 | 4907.115 | 2022.895
0.6431461 | 4958.825 | 2020.748
0.6492135 | 5047.996 | 2023.485
0.6552809 | 5118.88 | 2034.434
0.6613483 | 5247.414 | 2036.074
0.6674157 | 5316.99 | 2041.595
0.6734831 | 5365.595 | 2049.699
0.6795506 | 5443.503 | 2045.953
0.685618 | 5480.102 | 2053.041
0.6916854 | 5575.501 | 2060.474
0.6977528 | 5633.985 | 2060.791
0.7038202 | 5684.485 | 2059.942
0.7098876 | 5775.092 | 2074.407
0.7159551 | 5860.118 | 2072.295
0.7220225 | 5865.132 | 2073.091
0.7280899 | 5911.382 | 2082.529
0.7341573 | 5990.062 | 2095.612
0.7402247 | 6036.884 | 2096.343
0.7462921 | 6126.143 | 2102.751
0.7523596 | 6157.857 | 2107.955
0.758427 | 6188.922 | 2108.746
0.7644944 | 6239.13 | 2106.736
0.7705618 | 6285.922 | 2104.942
0.7766292 | 6362.461 | 2111.696
0.7826966 | 6404.495 | 2106.907
0.788764 | 6426.657 | 2119.092
0.7948315 | 6481.18 | 2120.118
0.8008989 | 6530.857 | 2125.167
0.8069663 | 6546.363 | 2122.644
0.8130337 | 6589.86 | 2125.321
0.8191011 | 6657.763 | 2123.364
0.8251685 | 6712.825 | 2124.25
0.831236 | 6720.438 | 2126.168
0.8373034 | 6785.733 | 2111.835
0.8433708 | 6804.231 | 2125.051
0.8494382 | 6912.935 | 2123.71
0.8555056 | 6906.703 | 2123.125
0.861573 | 6929.324 | 2125.601
0.8676404 | 7023.453 | 2123.01
0.8737079 | 6997.381 | 2132.669
0.8797753 | 7092.57 | 2134.155
0.8858427 | 7115.334 | 2142.352
0.8919101 | 7137.6 | 2141.389
0.8979775 | 7180.483 | 2154.933
0.9040449 | 7229.326 | 2138.375
0.9101124 | 7205.085 | 2154.219
0.9161798 | 7271.629 | 2141.417
0.9222472 | 7279.549 | 2141.65
0.9283146 | 7355.579 | 2147.752
0.934382 | 7364.037 | 2154.023
0.9404494 | 7412.547 | 2134.341
0.9465169 | 7449.571 | 2144.999
0.9525843 | 7405.407 | 2152.977
0.9586517 | 7366.81 | 2142.757
0.9647191 | 7330.929 | 2156.136
0.9707865 | 7338.117 | 2153.193
0.9768539 | 7353.38 | 2162.573
0.9829213 | 7245.629 | 2157.777
0.9889888 | 7188.962 | 2173.826
0.9950562 | 7151.204 | 2164.362
1.001124 | 7150.217 | 2173.615
1.007191 | 7219.746 | 2174.897
1.013258 | 7224.91 | 2185.338
1.019326 | 7103.96 | 2177.767
1.025393 | 7131.644 | 2183.711
1.031461 | 7202.174 | 2198.071
1.037528 | 7152.419 | 2216.793
1.043596 | 7135.27 | 2219.871
1.049663 | 7171.952 | 2198.555
1.05573 | 7184.783 | 2194.06
1.061798 | 7238.121 | 2176.355
1.067865 | 7154.27 | 2163.548
1.073933 | 6911.979 | 2137.898
1.08 | 6880.59 | 2206.272